## Data Sheet
Lab Test # | Lab # | Operator | Area | Lease | Location | Site Type | Sample Point Description | Center Name | Salesman | Date Out | Sample Date | Technician | Comments | Date Installed | Date Removed | Initial Wt | Final Wt | Coupon Number | Coupon Type | Release | mpy | photo | Pit Depth | PMPY | Pit Rate | ReceivedWt | Qualitative Corrosion Rate | Qualitative Pitting Rate | Corrosion Pitting Evaluation | Qualitative Surface Evaluation | Coupon Alloy | Coupon Style | Coupon Dimension | L-Number | Group Name | Chem Used | Method ID | Method Test | Method Name | Field Lab Core Method | Method Cost | Lab Cost | Coupon Purpose | Surface Area | Scale Density | Scale Thickness | Deposition Weight | Deposition Inches/Year | Deposition Mg/Cubic Inch/Year | PSI | Percent CO2 | MCFD | BWPD | Qualitative Scale Evaluation | Analysis | Method ID | Method Test | Method Name | Field Lab Core Method | Method Cost | Customer Sample ID | Deposition Mg/Cubic Inch/Day | Customer Sample Point ID | Sampled Temp | Method Time | Lab Time | API No | Customer Sample Point Name
201701032655 | 1 | FIREBIRD ENERGY LLC | WEST HEADLEE FMT | LUPIN TXL FEE | LUP TXL FEE 3911E | Well Sites | WELL HEAD | South Permian | Matt Granado | 2017-07-11 15:34 | 2017-07-05 | EH |  | 2017-05-17 | 2017-07-05 | 15.9409 | 15.9383 | T11498 | SR16 | NO | 0.06362041 | [5 empty] | Low |  |  |  | Mild Steel | Rod | 3 X 1/4 | L427311-70 | LUPIN TXL FEE |  | FL-MET-600 Rev 1 | Coupon | Coupon | FL-MET-600 |  |  | Scale | [11 empty] | Corrosion | [5 empty] | 40007503 |  | 407208 |  |  |  | 42135413030001 | 40007503
201801034076 | 1 | FIREBIRD ENERGY LLC | WEST HEADLEE FMT | FOUR CORNERS | FOUR CORNERS 3304U | Well Sites | WELL HEAD | South Permian | Matt Granado | 2018-06-05 15:52 | 2018-05-31 | SN |  | 2018-04-25 | 2018-05-31 | 16.1872 | 16.184 | T14950 | SR16 | NO | 0.1065778 | [5 empty] | Low |  |  |  | Mild Steel | Rod | 3 X 1/4 | L427309-79 | FOUR CORNERS |  | FL-MET-600 Rev 1 | Corrosion Coupon Method | Coupon | FL-MET-600 |  |  | Scale | [11 empty] | Corrosion | [5 empty] | 40010039 |  | 414305 |  |  |  | 42461383620001 | 40010039
201701007413 | 1 | FIREBIRD ENERGY LLC | WEST HEADLEE FMT | LUPIN TXL FEE | LUP TXL FEE 3909E | Well Sites | WELL HEAD | South Permian | Matt Granado | 2017-02-24 11:51 | 2017-02-22 | JK |  | 2017-01-20 | 2017-02-22 | 15.6847 | 15.6781 | T10090 | SR16 | NO | 0.2398 | [5 empty] | Low |  |  |  | Mild Steel | Rod | 3 X 1/4 | L427311-68 | LUPIN TXL FEE |  | FL-MET-600 Rev 1 | Coupon | Coupon | FL-MET-600 |  |  | Scale | [11 empty] | Corrosion | [5 empty] | 40007503 |  | 407167 |  |  |  | 42135413020001 | 40007503
201901002632 | 1 | FIREBIRD ENERGY LLC | WEST HEADLEE FMT | FOUR CORNERS | FOUR CORNERS 2203U | Well Sites | WELL HEAD | South Permian | Matt Granado | 2019-01-15 09:25 | 2019-01-09 | SVP |  | 2018-12-05 | 2019-01-09 | 11.606 | 11.6042 | R33050 | SR24 | NO | 0.1188 | [5 empty] | Low |  |  |  | Mild Steel | Rod | 2 X 1/4 | L427309-52 | FOUR CORNERS |  | FL-MET-600 Rev 1 | Corrosion Coupon Method | Coupon | FL-MET-600 |  |  | Corrosion | [11 empty] | Corrosion | [5 empty] | 40010779 |  | 419061 |  |  |  | 42461390430001 | 40010779
201701056421 | 1 | FIREBIRD ENERGY LLC | WEST HEADLEE FMT | LUPIN WEST EDGE | LUPIN WE SAT 43 | Facility | WELL HEAD | South Permian | Matt Granado | 2017-10-30 07:28 | 2017-10-12 | EH |  | 2017-09-13 | 2017-10-12 | 15.9374 | 15.9341 | T12603 | SR16 | NO | 0.1364379 | [5 empty] | Low |  |  |  | Mild Steel | Rod | 3 X 1/4 | L427312-56 | LUPIN WEST EDGE |  | FL-MET-600 Rev 1 | Coupon | Coupon | FL-MET-600 |  |  | Scale | [11 empty] | Corrosion | [5 empty] | 40010070 | [6 empty] | 40010070
201901026147 | 1 | FIREBIRD ENERGY LLC | WEST HEADLEE FMT | FOUR CORNERS | FOUR CORNERS 2308U | Well Sites | WELL HEAD | South Permian | Matt Granado | 2019-04-05 10:06 | 2019-04-03 | SVP |  | 2019-02-28 | 2019-04-03 | 10.6076 | 10.6052 | S5013 | SR25 | NO | 0.1231765 | [5 empty] | Low |  |  |  | Mild Steel | Rod | 2 X 1/4 - PS Scale | L427309-21 | FOUR CORNERS |  | FL-MET-600 Rev 1 | Corrosion Coupon Method | Coupon | FL-MET-600 |  |  | Scale | [11 empty] | Corrosion | [5 empty] | 40010039 |  | 413198 |  |  |  | 42461373350001 | 40010039
201801072393 | 1 | FIREBIRD ENERGY LLC | WEST HEADLEE FMT | FOUR CORNERS | FOUR CORNERS 2311U | Well Sites | WELL HEAD | South Permian | Matt Granado | 2018-11-06 16:31 | 2018-10-31 | SVP |  | 2018-10-03 | 2018-10-31 | 10.7288 | 10.7261 | S5235 | SR25 | NO | 0.1682679 | [5 empty] | Low |  |  |  | Mild Steel | Rod | 2 X 1/4 - PS Scale | L427309-64 | FOUR CORNERS |  | FL-MET-600 Rev 1 | Corrosion Coupon Method | Coupon | FL-MET-600 |  |  | Scale | [11 empty] | Corrosion | [5 empty] | 40010039 |  | 413649 |  |  |  | 42461374930001 | 40010039
201801058042 | 1 | FIREBIRD ENERGY LLC | WEST HEADLEE FMT | FOUR CORNERS | FOUR CORNERS 1501E | Well Sites | WELL HEAD | South Permian | Matt Granado | 2018-09-12 16:18 | 2018-09-06 | SVP |  | 2018-07-29 | 2018-09-06 | 16.2273 | 16.2081 | T15385 | SR16 | NO | 0.5902769 | [5 empty] | Low |  |  |  | Mild Steel | Rod | 3 X 1/4 | L427309-29 | FOUR CORNERS |  | FL-MET-600 Rev 1 | Corrosion Coupon Method | Coupon | FL-MET-600 |  |  | Scale | [11 empty] | Corrosion | [5 empty] | 40010779 |  | 417462 |  |  |  | 42135426570001 | 40010779
201801046835 | 1 | FIREBIRD ENERGY LLC | WEST HEADLEE FMT | FOUR CORNERS | FOUR CORNERS 3308U | Well Sites | WELL HEAD | South Permian | Matt Granado | 2018-07-25 13:46 | 2018-07-20 | SN |  | 2018-05-31 | 2018-07-20 | 15.8711 | 15.8686 | T15502 | SR16 | NO | 0.05995 | [5 empty] | Low |  |  |  | Mild Steel | Rod | 3 X 1/4 | L427309-83 | FOUR CORNERS |  | FL-MET-600 Rev 1 | Corrosion Coupon Method | Coupon | FL-MET-600 |  |  | Scale | [11 empty] | Corrosion | [5 empty] | 40010039 |  | 414469 |  |  |  | 42461383660001 | 40010039
201801003315 | 1 | FIREBIRD ENERGY LLC | WEST HEADLEE FMT | FOUR CORNERS | FOUR CORNERS 2315U | Well Sites | WELL HEAD | South Permian | Matt Granado | 2018-01-23 07:29 | 2018-01-10 | SN |  | 2017-11-28 | 2018-01-10 | 15.9421 | 15.9402 | T12945 | SR16 | NO | 0.05297907 | [5 empty] | Low |  |  |  | Mild Steel | Rod | 3 X 1/4 | L427309-67 | FOUR CORNERS |  | FL-MET-600 Rev 1 | Coupon | Coupon | FL-MET-600 |  |  | Scale | [11 empty] | Corrosion | [5 empty] | 40010039 |  | 413813 |  |  |  | 42461374980001 | 40010039
201801017594 | 1 | FIREBIRD ENERGY LLC | WEST HEADLEE FMT | FOUR CORNERS | FOUR CORNERS 2715U | Well Sites | WELL HEAD | South Permian | Matt Granado | 2018-03-29 10:19 | 2018-03-20 | SP |  | 2018-02-08 | 2018-03-20 | 16.2357 | 16.2258 | T14335 | SR16 | NO | 0.2967525 | [5 empty] | Low |  |  |  | Mild Steel | Rod | 3 X 1/4 | L427309-16 | FOUR CORNERS |  | FL-MET-600 Rev 1 | Coupon | Coupon | FL-MET-600 |  |  | Scale | [11 empty] | Corrosion | [5 empty] | 40010039 |  | 414100 |  |  |  | 42461375170001 | 40010039
201701002848 | 1 | FIREBIRD ENERGY LLC | WEST HEADLEE FMT | LUPIN WEST EDGE | LUPIN WE 4310E | Well Sites | WELL HEAD | South Permian | Matt Granado | 2017-01-26 16:43 | 2017-01-24 | SN |  | 2016-11-18 | 2017-01-24 | 15.6627 | 15.6597 | T10113 | SR16 | NO | 0.05368657 | [5 empty] | Low |  |  |  | Mild Steel | Rod | 3 X 1/4 | L427312-38 | LUPIN WEST EDGE |  | FL-MET-600 Rev 1 | Coupon | Coupon | FL-MET-600 |  |  | Scale | [11 empty] | Corrosion | [5 empty] | 40010070 |  | 411802 |  |  |  | 42135420760001 | 40010070
201801064858 | 1 | FIREBIRD ENERGY LLC | WEST HEADLEE FMT | LUPIN TXL FEE | LUP TXL FEE 4102M | Well Sites | WELL HEAD | South Permian | Matt Granado | 2018-10-09 12:55 | 2018-10-03 | SVP |  | 2018-08-05 | 2018-10-03 | 16.2218 | 16.2144 | T16094 | SR16 | NO | 0.1503831 | [5 empty] | Low |  |  |  | Mild Steel | Rod | 3 X 1/4 | L427311-76 | LUPIN TXL FEE |  | FL-MET-600 Rev 1 | Corrosion Coupon Method | Coupon | FL-MET-600 |  |  | Scale | [11 empty] | Corrosion | [5 empty] | 40010947 |  | 409422 |  |  |  | 42329373890001 | 40010947
201701056428 | 1 | FIREBIRD ENERGY LLC | WEST HEADLEE FMT | LUPIN WEST EDGE | LUPIN WE SAT 25 | Facility | WELL HEAD | South Permian | Matt Granado | 2017-10-30 07:28 | 2017-10-12 | EH | #3 | 2017-09-13 | 2017-10-12 | 15.325 | 15.321 | T12554 | SR16 | NO | 0.1653793 | [5 empty] | Low |  |  |  | Mild Steel | Rod | 3 X 1/4 | L427312-52 | LUPIN WEST EDGE |  | FL-MET-600 Rev 1 | Coupon | Coupon | FL-MET-600 |  |  | Scale | [11 empty] | Corrosion | [5 empty] | 40010070 | [6 empty] | 40010070
201901031072 | 1 | FIREBIRD ENERGY LLC | WEST HEADLEE FMT | FOUR CORNERS | FOUR CORNERS 1705CR | Well Sites | WELL HEAD | South Permian | Matt Granado | 2019-04-25 08:58 | 2019-04-17 | SVP |  | 2019-04-03 | 2019-04-17 | 10.6049 | 10.6039 | S6950 | SR25 | NO | 0.1246429 | [5 empty] | Low |  |  |  | Mild Steel | Rod | 2 X 1/4 - PS Scale | L427309-156 | FOUR CORNERS |  | FL-MET-600 Rev 1 | Corrosion Coupon Method | Coupon | FL-MET-600 |  |  | Scale | [11 empty] | Corrosion | [5 empty] | 40010779 |  | 417421 |  |  |  | 42103365230001 | 40010779
201701002437 | 1 | FIREBIRD ENERGY LLC | WEST HEADLEE FMT | LUPIN TXL FEE | LUP TXL FEE 3705M | Well Sites | WELL HEAD | South Permian | Matt Granado | 2017-01-24 14:43 | 2017-01-20 | SN |  | 2016-11-15 | 2017-01-20 | 15.6834 | 15.6807 | T9385 | SR16 | NO | 0.04905 | [5 empty] | Low |  |  |  | Mild Steel | Rod | 3 X 1/4 | L427311-52 | LUPIN TXL FEE |  | FL-MET-600 Rev 1 | Coupon | Coupon | FL-MET-600 |  |  | Scale | [11 empty] | Corrosion | [5 empty] | 40007503 |  | 407905 |  |  |  | 42329365660001 | 40007503
201701056434 | 1 | FIREBIRD ENERGY LLC | WEST HEADLEE FMT | FOUR CORNERS | FOUR CORNERS 0913E | Well Sites | WELL HEAD | South Permian | Matt Granado | 2017-10-30 16:58 | 2017-10-11 | EH |  | 2017-09-15 | 2017-10-11 | 16.2869 | 16.2839 | T12570 | SR16 | NO | 0.1383462 | [5 empty] | Low |  |  |  | Mild Steel | Rod | 3 X 1/4 | L427309-111 | FOUR CORNERS |  | FL-MET-600 Rev 1 | Coupon | Coupon | FL-MET-600 |  |  | Scale | [11 empty] | Corrosion | [5 empty] | 40010779 |  | 418200 |  |  |  | 42135429820001 | 40010779
201801034067 | 1 | FIREBIRD ENERGY LLC | WEST HEADLEE FMT | FOUR CORNERS | FOUR CORNERS 1705CR | Well Sites | WELL HEAD | South Permian | Matt Granado | 2018-06-05 15:52 | 2018-05-31 | SN |  | 2018-04-25 | 2018-05-31 | 15.8955 | 15.8869 | T14946 | SR16 | NO | 0.2864278 | [5 empty] | Low |  |  |  | Mild Steel | Rod | 3 X 1/4 | L427309-156 | FOUR CORNERS |  | FL-MET-600 Rev 1 | Corrosion Coupon Method | Coupon | FL-MET-600 |  |  | Scale | [11 empty] | Corrosion | [5 empty] | 40010779 |  | 417421 |  |  |  | 42103365230001 | 40010779
201701007403 | 1 | FIREBIRD ENERGY LLC | WEST HEADLEE FMT | LUPIN TXL FEE | LUP TXL FEE 3116M | Well Sites | WELL HEAD | South Permian | Matt Granado | 2017-02-24 11:51 | 2017-02-22 | JK |  | 2017-01-20 | 2017-02-22 | 15.7084 | 15.7025 | T9864 | SR16 | NO | 0.2143667 | [5 empty] | Low |  |  |  | Mild Steel | Rod | 3 X 1/4 | L427311-40 | LUPIN TXL FEE |  | FL-MET-600 Rev 1 | Coupon | Coupon | FL-MET-600 |  |  | Scale | [11 empty] | Corrosion | [5 empty] | 40010947 |  | 409299 |  |  |  | 42329370660001 | 40010947
201701002435 | 1 | FIREBIRD ENERGY LLC | WEST HEADLEE FMT | LUPIN TXL FEE | LUP TXL FEE 3112M | Well Sites | WELL HEAD | South Permian | Matt Granado | 2017-01-24 14:43 | 2017-01-20 | SN |  | 2016-11-15 | 2017-01-20 | 15.6695 | 15.6675 | T9570 | SR16 | NO | 0.03633333 | [5 empty] | Low |  |  |  | Mild Steel | Rod | 3 X 1/4 | L427311-36 | LUPIN TXL FEE |  | FL-MET-600 Rev 1 | Coupon | Coupon | FL-MET-600 |  |  | Scale | [11 empty] | Corrosion | [5 empty] | 40010947 |  | 409135 |  |  |  | 42329370620001 | 40010947
201801025913 | 1 | FIREBIRD ENERGY LLC | WEST HEADLEE FMT | LUPIN TXL FEE | LUP TXL FEE 2502E | Well Sites | WELL HEAD | South Permian | Matt Granado | 2018-05-02 15:18 | 2018-04-24 | SN |  | 2018-03-19 | 2018-04-24 | 16.1548 | 16.1497 | T14324 | SR16 | NO | 0.1698583 | [5 empty] | Low |  |  |  | Mild Steel | Rod | 3 X 1/4 | L427311-10 | LUPIN TXL FEE |  | FL-MET-600 Rev 1 | Coupon | Coupon | FL-MET-600 |  |  | Scale | [11 empty] | Corrosion | [5 empty] | 40007503 |  | 405978 |  |  |  | 42135402290001 | 40007503
201701066369 | 1 | FIREBIRD ENERGY LLC | WEST HEADLEE FMT | LUPIN WEST EDGE | LUPIN WE 4111E | Well Sites | WELL HEAD | South Permian | Matt Granado | 2017-12-18 16:42 | 2017-11-30 | SN |  | 2017-10-12 | 2017-11-30 | 15.2818 | 15.2775 | T13138 | SR16 | NO | 0.1052184 | [5 empty] | Low |  |  |  | Mild Steel | Rod | 3 X 1/4 | L427312-25 | LUPIN WEST EDGE |  | FL-MET-600 Rev 1 | Coupon | Coupon | FL-MET-600 |  |  | Scale | [11 empty] | Corrosion | [5 empty] | 40010070 |  | 411146 |  |  |  | 42135418900001 | 40010070
201801025923 | 1 | FIREBIRD ENERGY LLC | WEST HEADLEE FMT | LUPIN WEST EDGE | LUPIN WE SAT 29 | Facility | WELL HEAD | South Permian | Matt Granado | 2018-05-02 15:18 | 2018-04-24 | SN |  | 2018-03-19 | 2018-04-24 | 15.2646 | 15.2598 | T13092 | SR16 | NO | 0.1598667 | [5 empty] | Low |  |  |  | Mild Steel | Rod | 3 X 1/4 | L427312-53 | LUPIN WEST EDGE |  | FL-MET-600 Rev 1 | Coupon | Coupon | FL-MET-600 |  |  | Scale | [11 empty] | Corrosion | [5 empty] | 40010070 | [6 empty] | 40010070
201801058047 | 1 | FIREBIRD ENERGY LLC | WEST HEADLEE FMT | FOUR CORNERS | FOUR CORNERS 3316U | Well Sites | WELL HEAD | South Permian | Matt Granado | 2018-09-12 16:18 | 2018-09-06 | SVP |  | 2018-07-29 | 2018-09-06 | 15.9257 | 15.922 | T15276 | SR16 | NO | 0.1137513 | [5 empty] | Low |  |  |  | Mild Steel | Rod | 3 X 1/4 | L427309-91 | FOUR CORNERS |  | FL-MET-600 Rev 1 | Corrosion Coupon Method | Coupon | FL-MET-600 |  |  | Scale | [11 empty] | Corrosion | [5 empty] | 40010039 |  | 414797 |  |  |  | 42461383740001 | 40010039
201801025918 | 1 | FIREBIRD ENERGY LLC | WEST HEADLEE FMT | LUPIN TXL FEE | LUP TXL FEE 4307M | Well Sites | WELL HEAD | South Permian | Matt Granado | 2018-05-02 15:18 | 2018-04-24 | SN |  | 2018-03-19 | 2018-04-24 | 15.9414 | 15.9365 | T13097 | SR16 | NO | 0.1631972 | [5 empty] | Low |  |  |  | Mild Steel | Rod | 3 X 1/4 | L427311-98 | LUPIN TXL FEE |  | FL-MET-600 Rev 1 | Coupon | Coupon | FL-MET-600 |  |  | Scale | [11 empty] | Corrosion | [5 empty] | 40010947 |  | 408643 |  |  |  | 42329365600001 | 40010947
201701002637 | 1 | FIREBIRD ENERGY LLC | WEST HEADLEE FMT | FOUR CORNERS | FOUR CORNERS 3306U | Well Sites | WELL HEAD | South Permian | Matt Granado | 2017-01-26 11:59 | 2017-01-21 | SN |  | 2016-11-21 | 2017-01-21 | 15.6651 | 15.663 | T9580 | SR16 | NO | 0.04127705 | [5 empty] | Low |  |  |  | Mild Steel | Rod | 3 X 1/4 | L427309-81 | FOUR CORNERS |  | FL-MET-600 Rev 1 | Coupon | Coupon | FL-MET-600 |  |  | Scale | [11 empty] | Corrosion | [5 empty] | 40010039 |  | 414387 |  |  |  | 42461383640001 | 40010039
201701017003 | 1 | FIREBIRD ENERGY LLC | WEST HEADLEE FMT | LUPIN WEST EDGE | LUPIN WE 2916E | Well Sites | WELL HEAD | South Permian | Matt Granado | 2017-04-20 14:50 | 2017-04-12 | SN |  | 2017-02-27 | 2017-04-12 | 10.703 | 10.699 | S2619 | SR25 | NO | 0.1586364 | [5 empty] | Low |  |  |  | Mild Steel | Rod | 2 X 1/4 - PS Scale | L427312-17 | LUPIN WEST EDGE |  | FL-MET-600 Rev 1 | Coupon | Coupon | FL-MET-600 |  |  | Scale | [11 empty] | Corrosion | [5 empty] | 40010070 |  | 412294 |  |  |  | 42135421610001 | 40010070
201701002837 | 1 | FIREBIRD ENERGY LLC | WEST HEADLEE FMT | LUPIN WEST EDGE | LUPIN WE 4106E | Well Sites | WELL HEAD | South Permian | Matt Granado | 2017-01-26 16:43 | 2017-01-24 | SN |  | 2016-11-18 | 2017-01-24 | 15.7047 | 15.7002 | T10100 | SR16 | NO | 0.08052985 | [5 empty] | Low |  |  |  | Mild Steel | Rod | 3 X 1/4 | L427312-21 | LUPIN WEST EDGE |  | FL-MET-600 Rev 1 | Coupon | Coupon | FL-MET-600 |  |  | Scale | [11 empty] | Corrosion | [5 empty] | 40010070 |  | 410941 |  |  |  | 42135418670001 | 40010070
201701008703 | 1 | FIREBIRD ENERGY LLC | WEST HEADLEE FMT | FOUR CORNERS | FOUR CORNERS 4108U | Well Sites | WELL HEAD | South Permian | Matt Granado | 2017-03-02 17:08 | 2017-02-27 | JK |  | 2017-02-08 | 2017-02-27 | 15.6376 | 15.6349 | T10147 | SR16 | NO | 0.1703842 | [5 empty] | Low |  |  |  | Mild Steel | Rod | 3 X 1/4 | L427309-149 | FOUR CORNERS |  | FL-MET-600 Rev 1 | Coupon | Coupon | FL-MET-600 |  |  | Scale | [11 empty] | Corrosion | [5 empty] | 40010039 |  | 415945 |  |  |  | 42461399340001 | 40010039
201901031073 | 1 | FIREBIRD ENERGY LLC | WEST HEADLEE FMT | FOUR CORNERS | FOUR CORNERS 2102C | Well Sites | WELL HEAD | South Permian | Matt Granado | 2019-04-25 08:58 | 2019-04-17 | SVP |  | 2019-04-03 | 2019-04-17 | 10.3572 | 10.3536 | S6976 | SR25 | NO | 0.4487143 | [5 empty] | Low |  |  |  | Mild Steel | Rod | 2 X 1/4 - PS Scale | L427309-37 | FOUR CORNERS |  | FL-MET-600 Rev 1 | Corrosion Coupon Method | Coupon | FL-MET-600 |  |  | Scale | [11 empty] | Corrosion | [5 empty] | 40010779 |  | 416191 |  |  |  | 42103361590001 | 40010779
201701008714 | 1 | FIREBIRD ENERGY LLC | WEST HEADLEE FMT | LUPIN WEST EDGE | LUPIN WE 4112E | Well Sites | WELL HEAD | South Permian | Matt Granado | 2017-03-02 17:08 | 2017-02-27 | JK |  | 2017-01-24 | 2017-02-27 | 15.6432 | 15.6394 | T9874 | SR16 | NO | 0.1340059 | [5 empty] | Low |  |  |  | Mild Steel | Rod | 3 X 1/4 | L427312-54 | LUPIN WEST EDGE |  | FL-MET-600 Rev 1 | Coupon | Coupon | FL-MET-600 |  |  | Scale | [11 empty] | Corrosion | [5 empty] | 40010070 |  | 411187 |  |  |  | 42135418910001 | 40010070
201801003305 | 1 | FIREBIRD ENERGY LLC | WEST HEADLEE FMT | FOUR CORNERS | FOUR CORNERS 1507U | Well Sites | WELL HEAD | South Permian | Matt Granado | 2018-01-23 07:29 | 2018-01-10 | SN |  | 2017-11-28 | 2018-01-10 | 16.2007 | 16.1983 | T13842 | SR16 | NO | 0.06692093 | [5 empty] | Low |  |  |  | Mild Steel | Rod | 3 X 1/4 | L427309-18 | FOUR CORNERS |  | FL-MET-600 Rev 1 | Coupon | Coupon | FL-MET-600 |  |  | Scale | [11 empty] | Corrosion | [5 empty] | 40010779 |  | 418897 |  |  |  | 42461388970001 | 40010779
201701023153 | 1 | FIREBIRD ENERGY LLC | WEST HEADLEE FMT | FOUR CORNERS | FOUR CORNERS 3302U | Well Sites | WELL HEAD | South Permian | Matt Granado | 2017-05-19 15:27 | 2017-05-17 | SN | Sample cannot be processed. Final weight is greater than initial weight. | 2017-04-12 | 2017-05-17 | 15.8223 |  | T11072 | SR16 | NO | [10 empty] | Mild Steel | Rod | 3 X 1/4 | L427309-77 | FOUR CORNERS |  | FL-MET-600 Rev 1 | Coupon | Coupon | FL-MET-600 |  |  | Scale | [11 empty] | Corrosion | [5 empty] | 40010039 |  | 414223 |  |  |  | 42461383600001 | 40010039
201901017050 | 1 | FIREBIRD ENERGY LLC | WEST HEADLEE FMT | LUPIN TXL FEE | LUP TXL FEE 4113M | Well Sites | WELL HEAD | South Permian | Matt Granado | 2019-03-11 17:14 | 2019-02-26 | SVP |  | 2019-02-04 | 2019-02-26 | 10.75 | 10.7414 | S6007 | SR25 | NO | 0.6821364 | [5 empty] | Low |  |  |  | Mild Steel | Rod | 2 X 1/4 - PS Scale | L427311-87 | LUPIN TXL FEE |  | FL-MET-600 Rev 1 | Corrosion Coupon Method | Coupon | FL-MET-600 |  |  | Scale | [11 empty] | Corrosion | [5 empty] | 40010947 |  | 409873 |  |  |  | 42329374000001 | 40010947
201701002626 | 1 | FIREBIRD ENERGY LLC | WEST HEADLEE FMT | FOUR CORNERS | FOUR CORNERS 2103C | Well Sites | WELL HEAD | South Permian | Matt Granado | 2017-01-26 11:59 | 2017-01-21 | SN |  | 2016-11-21 | 2017-01-21 | 15.7068 | 15.7048 | T9575 | SR16 | NO | 0.03931148 | [5 empty] | Low |  |  |  | Mild Steel | Rod | 3 X 1/4 | L427309-38 | FOUR CORNERS |  | FL-MET-600 Rev 1 | Coupon | Coupon | FL-MET-600 |  |  | Scale | [11 empty] | Corrosion | [5 empty] | 40010779 |  | 416314 |  |  |  | 42103361630001 | 40010779
201801046848 | 1 | FIREBIRD ENERGY LLC | WEST HEADLEE FMT | FOUR CORNERS | FOUR CORNERS 2307U | Well Sites | WELL HEAD | South Permian | Matt Granado | 2018-07-25 13:47 | 2018-07-20 | SN |  | 2018-05-31 | 2018-07-20 | 15.9082 | 15.906 | T14866 | SR16 | NO | 0.052756 | [5 empty] | Low |  |  |  | Mild Steel | Rod | 3 X 1/4 | L427309-1 | FOUR CORNERS |  | FL-MET-600 Rev 1 | Corrosion Coupon Method | Coupon | FL-MET-600 |  |  | Scale | [11 empty] | Corrosion | [5 empty] | 40010039 |  | 413157 |  |  |  | 42461373340001 | 40010039
201701016992 | 1 | FIREBIRD ENERGY LLC | WEST HEADLEE FMT | FOUR CORNERS | FOUR CORNERS 3304U | Well Sites | WELL HEAD | South Permian | Matt Granado | 2017-04-20 14:50 | 2017-04-12 | SN |  | 2017-02-27 | 2017-04-12 | 10.6612 | 10.657 | S2613 | SR25 | NO | 0.1665682 | [5 empty] | Low |  |  |  | Mild Steel | Rod | 2 X 1/4 - PS Scale | L427309-79 | FOUR CORNERS |  | FL-MET-600 Rev 1 | Coupon | Coupon | FL-MET-600 |  |  | Scale | [11 empty] | Corrosion | [5 empty] | 40010039 |  | 414305 |  |  |  | 42461383620001 | 40010039
201801080448 | 1 | FIREBIRD ENERGY LLC | WEST HEADLEE FMT | FOUR CORNERS | FOUR CORNERS 2343U | Well Sites | WELL HEAD | South Permian | Matt Granado | 2018-12-11 15:55 | 2018-12-05 | SVP |  | 2018-10-31 | 2018-12-05 | 10.7768 | 10.7728 | S5605 | SR25 | NO | 0.1994286 | [5 empty] | Low |  |  |  | Mild Steel | Rod | 2 X 1/4 - PS Scale | L427309-126 | FOUR CORNERS |  | FL-MET-600 Rev 1 | Corrosion Coupon Method | Coupon | FL-MET-600 |  |  | Scale | [11 empty] | Corrosion | [5 empty] | 40010039 |  | 415781 |  |  |  | 42461394320001 | 40010039
201801058048 | 1 | FIREBIRD ENERGY LLC | WEST HEADLEE FMT | FOUR CORNERS | FOUR CORNERS 1503U | Well Sites | WELL HEAD | South Permian | Matt Granado | 2018-09-12 16:18 | 2018-09-06 | SVP |  | 2018-07-29 | 2018-09-06 | 15.9127 | 15.9066 | T15390 | SR16 | NO | 0.1875359 | [5 empty] | Low |  |  |  | Mild Steel | Rod | 3 X 1/4 | L427309-30 | FOUR CORNERS |  | FL-MET-600 Rev 1 | Corrosion Coupon Method | Coupon | FL-MET-600 |  |  | Scale | [11 empty] | Corrosion | [5 empty] | 40010779 |  | 418815 |  |  |  | 42461388950001 | 40010779
201901017070 | 1 | FIREBIRD ENERGY LLC | WEST HEADLEE FMT | FOUR CORNERS | FOUR CORNERS 1511U | Well Sites | WELL HEAD | South Permian | Matt Granado | 2019-03-11 17:16 | 2019-02-28 | SVP |  | 2019-02-05 | 2019-02-28 | 10.6941 | 10.6897 | S3083 | SR25 | NO | 0.3338261 | [5 empty] | Low |  |  |  | Mild Steel | Rod | 2 X 1/4 - PS Scale | L427309-189 | FOUR CORNERS |  | FL-MET-600 Rev 1 | Corrosion Coupon Method | Coupon | FL-MET-600 |  |  | Scale | [11 empty] | Corrosion | [5 empty] | 40010779 |  | 418856 |  |  |  | 42461388960001 | 40010779
201901002630 | 1 | FIREBIRD ENERGY LLC | WEST HEADLEE FMT | FOUR CORNERS | FOUR CORNERS 1705CR | Well Sites | WELL HEAD | South Permian | Matt Granado | 2019-01-15 09:25 | 2019-01-09 | SVP |  | 2018-12-05 | 2019-01-09 | 11.5678 | 11.5655 | R33095 | SR24 | NO | 0.1518 | [5 empty] | Low |  |  |  | Mild Steel | Rod | 2 X 1/4 | L427309-156 | FOUR CORNERS |  | FL-MET-600 Rev 1 | Corrosion Coupon Method | Coupon | FL-MET-600 |  |  | Corrosion | [11 empty] | Corrosion | [5 empty] | 40010779 |  | 417421 |  |  |  | 42103365230001 | 40010779
201801034094 | 1 | FIREBIRD ENERGY LLC | WEST HEADLEE FMT | LUPIN WEST EDGE | LUPIN WE 2905E | Well Sites | WELL HEAD | South Permian | Matt Granado | 2018-06-05 15:52 | 2018-05-30 | SN |  | 2018-04-24 | 2018-05-30 | 16.1053 | 16.1001 | T15109 | SR16 | NO | 0.1731889 | [5 empty] | Low |  |  |  | Mild Steel | Rod | 3 X 1/4 | L427312-7 | LUPIN WEST EDGE |  | FL-MET-600 Rev 1 | Corrosion Coupon Method | Coupon | FL-MET-600 |  |  | Scale | [11 empty] | Corrosion | [5 empty] | 40010070 |  | 411556 |  |  |  | 42135419780001 | 40010070
201901002650 | 1 | FIREBIRD ENERGY LLC | WEST HEADLEE FMT | LUPIN TXL FEE | LUP TXL FEE 3502E | Well Sites | WELL HEAD | South Permian | Matt Granado | 2019-01-15 14:30 | 2019-01-07 | SVP |  | 2018-12-14 | 2019-01-07 | 11.4912 | 11.4887 | R32299 | SR24 | NO | 0.240625 | [5 empty] | Low |  |  |  | Mild Steel | Rod | 2 X 1/4 | L427311-41 | LUPIN TXL FEE |  | FL-MET-600 Rev 1 | Corrosion Coupon Method | Coupon | FL-MET-600 |  |  | Corrosion | [11 empty] | Corrosion | [5 empty] | 40007503 |  | 406634 |  |  |  | 42135412810001 | 40007503
201801025931 | 1 | FIREBIRD ENERGY LLC | WEST HEADLEE FMT | LUPIN WEST EDGE | LUPIN WE 4306E | Well Sites | WELL HEAD | South Permian | Matt Granado | 2018-05-02 15:18 | 2018-04-24 | SN |  | 2018-03-19 | 2018-04-24 | 16.1686 | 16.1628 | T13890 | SR16 | NO | 0.1931722 | [5 empty] | Low |  |  |  | Mild Steel | Rod | 3 X 1/4 | L427312-34 | LUPIN WEST EDGE |  | FL-MET-600 Rev 1 | Coupon | Coupon | FL-MET-600 |  |  | Scale | [11 empty] | Corrosion | [5 empty] | 40010070 |  | 412376 |  |  |  | 42135423660001 | 40010070
201901017076 | 1 | FIREBIRD ENERGY LLC | WEST HEADLEE FMT | FOUR CORNERS | FOUR CORNERS 2203U | Well Sites | WELL HEAD | South Permian | Matt Granado | 2019-03-11 17:17 | 2019-02-28 | SVP |  | 2019-02-05 | 2019-02-28 | 10.7529 | 10.748 | S6024 | SR25 | NO | 0.3717609 | [5 empty] | Low |  |  |  | Mild Steel | Rod | 2 X 1/4 - PS Scale | L427309-52 | FOUR CORNERS |  | FL-MET-600 Rev 1 | Corrosion Coupon Method | Coupon | FL-MET-600 |  |  | Scale | [11 empty] | Corrosion | [5 empty] | 40010779 |  | 419061 |  |  |  | 42461390430001 | 40010779
201901017077 | 1 | FIREBIRD ENERGY LLC | WEST HEADLEE FMT | FOUR CORNERS | FOUR CORNERS 2307U | Well Sites | WELL HEAD | South Permian | Matt Granado | 2019-03-11 17:17 | 2019-02-28 | SVP |  | 2019-02-05 | 2019-02-28 | 10.7709 | 10.7684 | S6030 | SR25 | NO | 0.1896739 | [5 empty] | Low |  |  |  | Mild Steel | Rod | 2 X 1/4 - PS Scale | L427309-1 | FOUR CORNERS |  | FL-MET-600 Rev 1 | Corrosion Coupon Method | Coupon | FL-MET-600 |  |  | Scale | [11 empty] | Corrosion | [5 empty] | 40010039 |  | 413157 |  |  |  | 42461373340001 | 40010039
201701041340 | 1 | FIREBIRD ENERGY LLC | WEST HEADLEE FMT | FOUR CORNERS | FOUR CORNERS 3308U | Well Sites | WELL HEAD | South Permian | Matt Granado | 2017-08-17 10:00 | 2017-08-10 | EH |  | 2017-07-05 | 2017-08-10 | 16.2286 | 16.2243 | T12385 | SR16 | NO | 0.1432139 | [5 empty] | Low |  |  |  | Mild Steel | Rod | 3 X 1/4 | L427309-83 | FOUR CORNERS |  | FL-MET-600 Rev 1 | Coupon | Coupon | FL-MET-600 |  |  | Scale | [11 empty] | Corrosion | [5 empty] | 40010039 |  | 414469 |  |  |  | 42461383660001 | 40010039
201701032660 | 1 | FIREBIRD ENERGY LLC | WEST HEADLEE FMT | LUPIN WEST EDGE | LUPIN WE SAT 29 | Facility | WELL HEAD | South Permian | Matt Granado | 2017-07-11 08:36 | 2017-07-04 | EH |  | 2017-05-16 | 2017-07-04 | 15.7911 | 15.7885 | T11509 | SR16 | NO | 0.06362041 | [5 empty] | Low |  |  |  | Mild Steel | Rod | 3 X 1/4 | L427312-53 | LUPIN WEST EDGE |  | FL-MET-600 Rev 1 | Coupon | Coupon | FL-MET-600 |  |  | Scale | [11 empty] | Corrosion | [5 empty] | 40010070 | [6 empty] | 40010070
201701041309 | 1 | FIREBIRD ENERGY LLC | WEST HEADLEE FMT | LUPIN TXL FEE | LUP TXL FEE 4102M | Well Sites | WELL HEAD | South Permian | Matt Granado | 2017-08-17 09:58 | 2017-08-08 | EH |  | 2017-07-05 | 2017-08-08 | 15.5789 | 15.5738 | T10130 | SR16 | NO | 0.17985 | [5 empty] | Low |  |  |  | Mild Steel | Rod | 3 X 1/4 | L427311-76 | LUPIN TXL FEE |  | FL-MET-600 Rev 1 | Coupon | Coupon | FL-MET-600 |  |  | Scale | [11 empty] | Corrosion | [5 empty] | 40010947 |  | 409422 |  |  |  | 42329373890001 | 40010947
201801046836 | 1 | FIREBIRD ENERGY LLC | WEST HEADLEE FMT | FOUR CORNERS | FOUR CORNERS 3315U | Well Sites | WELL HEAD | South Permian | Matt Granado | 2018-07-25 13:46 | 2018-07-20 | SN |  | 2018-05-31 | 2018-07-20 | 16.1135 | 16.1116 | T15501 | SR16 | NO | 0.045562 | [5 empty] | Low |  |  |  | Mild Steel | Rod | 3 X 1/4 | L427309-90 | FOUR CORNERS |  | FL-MET-600 Rev 1 | Corrosion Coupon Method | Coupon | FL-MET-600 |  |  | Scale | [11 empty] | Corrosion | [5 empty] | 40010039 |  | 414756 |  |  |  | 42461383730001 | 40010039
201801034088 | 1 | FIREBIRD ENERGY LLC | WEST HEADLEE FMT | LUPIN TXL FEE | LUP TXL FEE 4307M | Well Sites | WELL HEAD | South Permian | Matt Granado | 2018-06-05 15:52 | 2018-05-30 | SN |  | 2018-04-24 | 2018-05-30 | 15.9006 | 15.8985 | T15110 | SR16 | NO | 0.06994167 | [5 empty] | Low |  |  |  | Mild Steel | Rod | 3 X 1/4 | L427311-98 | LUPIN TXL FEE |  | FL-MET-600 Rev 1 | Corrosion Coupon Method | Coupon | FL-MET-600 |  |  | Scale | [11 empty] | Corrosion | [5 empty] | 40010947 |  | 408643 |  |  |  | 42329365600001 | 40010947
201801009785 | 1 | FIREBIRD ENERGY LLC | WEST HEADLEE FMT | FOUR CORNERS | FOUR CORNERS 3308U | Well Sites | WELL HEAD | South Permian | Matt Granado | 2018-02-23 07:44 | 2018-02-08 | SN |  | 2018-01-10 | 2018-02-08 | 15.9146 | 15.9106 | T13105 | SR16 | NO | 0.1653793 | [5 empty] | Low |  |  |  | Mild Steel | Rod | 3 X 1/4 | L427309-83 | FOUR CORNERS |  | FL-MET-600 Rev 1 | Coupon | Coupon | FL-MET-600 |  |  | Scale | [11 empty] | Corrosion | [5 empty] | 40010039 |  | 414469 |  |  |  | 42461383660001 | 40010039
201801003306 | 1 | FIREBIRD ENERGY LLC | WEST HEADLEE FMT | FOUR CORNERS | FOUR CORNERS 1509E | Well Sites | WELL HEAD | South Permian | Matt Granado | 2018-01-23 07:29 | 2018-01-10 | SN |  | 2017-11-28 | 2018-01-10 | 16.1793 | 16.1731 | T13853 | SR16 | NO | 0.1728791 | [5 empty] | Low |  |  |  | Mild Steel | Rod | 3 X 1/4 | L427309-32 | FOUR CORNERS |  | FL-MET-600 Rev 1 | Coupon | Coupon | FL-MET-600 |  |  | Scale | [11 empty] | Corrosion | [5 empty] | 40010779 |  | 417503 |  |  |  | 42135426580001 | 40010779
201701032665 | 1 | FIREBIRD ENERGY LLC | WEST HEADLEE FMT | LUPIN WEST EDGE | LUPIN WE 4115E | Well Sites | WELL HEAD | South Permian | Matt Granado | 2017-07-11 08:36 | 2017-07-04 | EH |  | 2017-05-16 | 2017-07-04 | 15.7927 | 15.7899 | T11516 | SR16 | NO | 0.06851429 | [5 empty] | Low |  |  |  | Mild Steel | Rod | 3 X 1/4 | L427312-27 | LUPIN WEST EDGE |  | FL-MET-600 Rev 1 | Coupon | Coupon | FL-MET-600 |  |  | Scale | [11 empty] | Corrosion | [5 empty] | 40010070 |  | 411310 |  |  |  | 42135418940001 | 40010070
201901039103 | 1 | FIREBIRD ENERGY LLC | WEST HEADLEE FMT | FOUR CORNERS | FOUR CORNERS 4116U | Well Sites | WELL HEAD | South Permian | Matt Granado | 2019-05-28 16:40 | 2019-05-03 | SVP |  | 2019-04-15 | 2019-05-03 | 10.8033 | 10.7999 | S6052 | SR25 | NO | 0.3296111 | [5 empty] | Low |  |  |  | Mild Steel | Rod | 2 X 1/4 - PS Scale | L427309-152 | FOUR CORNERS |  | FL-MET-600 Rev 1 | Corrosion Coupon Method | Coupon | FL-MET-600 |  |  | Scale | [11 empty] | Corrosion | [5 empty] | 40010039 |  | 416068 |  |  |  | 42461399420001 | 40010039
201801034068 | 1 | FIREBIRD ENERGY LLC | WEST HEADLEE FMT | FOUR CORNERS | FOUR CORNERS 2203U | Well Sites | WELL HEAD | South Permian | Matt Granado | 2018-06-05 15:52 | 2018-05-31 | SN |  | 2018-04-25 | 2018-05-31 | 15.906 | 15.9034 | T15115 | SR16 | NO | 0.08659444 | [5 empty] | Low |  |  |  | Mild Steel | Rod | 3 X 1/4 | L427309-52 | FOUR CORNERS |  | FL-MET-600 Rev 1 | Corrosion Coupon Method | Coupon | FL-MET-600 |  |  | Scale | [11 empty] | Corrosion | [5 empty] | 40010779 |  | 419061 |  |  |  | 42461390430001 | 40010779
201701023157 | 1 | FIREBIRD ENERGY LLC | WEST HEADLEE FMT | FOUR CORNERS | FOUR CORNERS 3313U | Well Sites | WELL HEAD | South Permian | Matt Granado | 2017-05-19 15:27 | 2017-05-17 | SN |  | 2017-04-12 | 2017-05-17 | 15.8444 | 15.8111 | T11076 | SR16 | NO | 1.140763 | [5 empty] | Medium |  |  |  | Mild Steel | Rod | 3 X 1/4 | L427309-88 | FOUR CORNERS |  | FL-MET-600 Rev 1 | Coupon | Coupon | FL-MET-600 |  |  | Scale | [11 empty] | Corrosion | [5 empty] | 40010039 |  | 414674 |  |  |  | 42461383710001 | 40010039
201701002638 | 1 | FIREBIRD ENERGY LLC | WEST HEADLEE FMT | FOUR CORNERS | FOUR CORNERS 3308U | Well Sites | WELL HEAD | South Permian | Matt Granado | 2017-01-26 11:59 | 2017-01-21 | SN |  | 2016-11-21 | 2017-01-21 | 15.7057 | 15.704 | T9572 | SR16 | NO | 0.03341475 | [5 empty] | Low |  |  |  | Mild Steel | Rod | 3 X 1/4 | L427309-83 | FOUR CORNERS |  | FL-MET-600 Rev 1 | Coupon | Coupon | FL-MET-600 |  |  | Scale | [11 empty] | Corrosion | [5 empty] | 40010039 |  | 414469 |  |  |  | 42461383660001 | 40010039
201801003296 | 1 | FIREBIRD ENERGY LLC | WEST HEADLEE FMT | FOUR CORNERS | FOUR CORNERS 1414E | Well Sites | WELL HEAD | South Permian | Matt Granado | 2018-01-23 07:29 | 2018-01-10 | SN |  | 2017-11-28 | 2018-01-10 | 16.1412 | 16.1377 | T13868 | SR16 | NO | 0.09759302 | [5 empty] | Low |  |  |  | Mild Steel | Rod | 3 X 1/4 | L427309-28 | FOUR CORNERS |  | FL-MET-600 Rev 1 | Coupon | Coupon | FL-MET-600 |  |  | Scale | [11 empty] | Corrosion | [5 empty] | 40010779 |  | 417749 |  |  |  | 42135427610001 | 40010779
201801025895 | 1 | FIREBIRD ENERGY LLC | WEST HEADLEE FMT | FOUR CORNERS | FOUR CORNERS 1501E | Well Sites | WELL HEAD | South Permian | Matt Granado | 2018-05-02 15:17 | 2018-04-25 | SN |  | 2018-03-20 | 2018-04-25 | 16.1115 | 16.1044 | T14291 | SR16 | NO | 0.2364694 | [5 empty] | Low |  |  |  | Mild Steel | Rod | 3 X 1/4 | L427309-29 | FOUR CORNERS |  | FL-MET-600 Rev 1 | Coupon | Coupon | FL-MET-600 |  |  | Scale | [11 empty] | Corrosion | [5 empty] | 40010779 |  | 417462 |  |  |  | 42135426570001 | 40010779
201801003283 | 1 | FIREBIRD ENERGY LLC | WEST HEADLEE FMT | LUPIN TXL FEE | LUP TXL FEE 2506E | Well Sites | WELL HEAD | South Permian | Matt Granado | 2018-01-23 07:28 | 2018-01-04 | SN |  | 2017-11-30 | 2018-01-04 | 15.8756 | 15.8707 | T13146 | SR16 | NO | 0.16786 | [5 empty] | Low |  |  |  | Mild Steel | Rod | 3 X 1/4 | L427311-14 | LUPIN TXL FEE |  | FL-MET-600 Rev 1 | Coupon | Coupon | FL-MET-600 |  |  | Scale | [11 empty] | Corrosion | [5 empty] | 40007503 |  | 406183 |  |  |  | 42135402340001 | 40007503
201701048582 | 1 | FIREBIRD ENERGY LLC | WEST HEADLEE FMT | LUPIN TXL FEE | LUP TXL FEE 2501E | Well Sites | WELL HEAD | South Permian | Matt Granado | 2017-09-21 16:02 | 2017-09-14 | EH |  | 2017-08-08 | 2017-09-14 | 15.7001 | 15.6953 | T10124 | SR16 | NO | 0.1555459 | [5 empty] | Low |  |  |  | Mild Steel | Rod | 3 X 1/4 | L427311-9 | LUPIN TXL FEE |  | FL-MET-600 Rev 1 | Coupon | Coupon | FL-MET-600 |  |  | Scale | [11 empty] | Corrosion | [5 empty] | 40007503 |  | 405937 |  |  |  | 42135402280001 | 40007503
201701016994 | 1 | FIREBIRD ENERGY LLC | WEST HEADLEE FMT | FOUR CORNERS | FOUR CORNERS 3308U | Well Sites | WELL HEAD | South Permian | Matt Granado | 2017-04-20 14:50 | 2017-04-12 | SN |  | 2017-02-27 | 2017-04-12 | 10.6449 | 10.6423 | S2578 | SR25 | NO | 0.1031136 | [5 empty] | Low |  |  |  | Mild Steel | Rod | 2 X 1/4 - PS Scale | L427309-83 | FOUR CORNERS |  | FL-MET-600 Rev 1 | Coupon | Coupon | FL-MET-600 |  |  | Scale | [11 empty] | Corrosion | [5 empty] | 40010039 |  | 414469 |  |  |  | 42461383660001 | 40010039
201801003300 | 1 | FIREBIRD ENERGY LLC | WEST HEADLEE FMT | FOUR CORNERS | FOUR CORNERS 3315U | Well Sites | WELL HEAD | South Permian | Matt Granado | 2018-01-23 07:29 | 2018-01-10 | SN |  | 2017-11-28 | 2018-01-10 | 15.9639 | 15.9622 | T12947 | SR16 | NO | 0.04740233 | [5 empty] | Low |  |  |  | Mild Steel | Rod | 3 X 1/4 | L427309-90 | FOUR CORNERS |  | FL-MET-600 Rev 1 | Coupon | Coupon | FL-MET-600 |  |  | Scale | [11 empty] | Corrosion | [5 empty] | 40010039 |  | 414756 |  |  |  | 42461383730001 | 40010039
201801080440 | 1 | FIREBIRD ENERGY LLC | WEST HEADLEE FMT | FOUR CORNERS | FOUR CORNERS 1705CR | Well Sites | WELL HEAD | South Permian | Matt Granado | 2018-12-11 15:55 | 2018-12-05 | SVP |  | 2018-10-31 | 2018-12-05 | 10.7992 | 10.7697 | S5628 | SR25 | NO | 1.470786 | [5 empty] | Medium |  |  |  | Mild Steel | Rod | 2 X 1/4 - PS Scale | L427309-156 | FOUR CORNERS |  | FL-MET-600 Rev 1 | Corrosion Coupon Method | Coupon | FL-MET-600 |  |  | Scale | [11 empty] | Corrosion | [5 empty] | 40010779 |  | 417421 |  |  |  | 42103365230001 | 40010779
201701023116 | 1 | FIREBIRD ENERGY LLC | WEST HEADLEE FMT | LUPIN TXL FEE | LUP TXL FEE 3913E | Well Sites | WELL HEAD | South Permian | Matt Granado | 2017-05-19 15:27 | 2017-05-17 | SN |  | 2017-04-11 | 2017-05-17 | 16.0684 | 16.0638 | T11103 | SR16 | NO | 0.1532056 | [5 empty] | Low |  |  |  | Mild Steel | Rod | 3 X 1/4 | L427311-72 | LUPIN TXL FEE |  | FL-MET-600 Rev 1 | Coupon | Coupon | FL-MET-600 |  |  | Scale | [11 empty] | Corrosion | [5 empty] | 40007503 |  | 407290 |  |  |  | 42135413050001 | 40007503
201701066382 | 1 | FIREBIRD ENERGY LLC | WEST HEADLEE FMT | LUPIN WEST EDGE | LUPIN WE SAT 25 | Facility | WELL HEAD | South Permian | Matt Granado | 2017-12-18 16:43 | 2017-11-30 | SN | #5 | 2017-10-12 | 2017-11-30 | 15.3201 | 15.27678 | T12953 | SR16 | NO | 1.060014 | [5 empty] | Medium |  |  |  | Mild Steel | Rod | 3 X 1/4 | L427312-52 | LUPIN WEST EDGE |  | FL-MET-600 Rev 1 | Coupon | Coupon | FL-MET-600 |  |  | Scale | [11 empty] | Corrosion | [5 empty] | 40010070 | [6 empty] | 40010070
201801009815 | 1 | FIREBIRD ENERGY LLC | WEST HEADLEE FMT | LUPIN TXL FEE | LUP TXL FEE 3904E | Well Sites | WELL HEAD | South Permian | Matt Granado | 2018-02-23 07:45 | 2018-02-07 | SN |  | 2018-01-04 | 2018-02-07 | 15.9057 | 15.9005 | T13085 | SR16 | NO | 0.1833765 | [5 empty] | Low |  |  |  | Mild Steel | Rod | 3 X 1/4 | L427311-63 | LUPIN TXL FEE |  | FL-MET-600 Rev 1 | Coupon | Coupon | FL-MET-600 |  |  | Scale | [11 empty] | Corrosion | [5 empty] | 40007503 |  | 407085 |  |  |  | 42135412980001 | 40007503
201801017596 | 1 | FIREBIRD ENERGY LLC | WEST HEADLEE FMT | FOUR CORNERS | FOUR CORNERS 1503U | Well Sites | WELL HEAD | South Permian | Matt Granado | 2018-03-29 10:19 | 2018-03-20 | SP |  | 2018-02-08 | 2018-03-20 | 16.1498 | 16.1444 | T14330 | SR16 | NO | 0.161865 | [5 empty] | Low |  |  |  | Mild Steel | Rod | 3 X 1/4 | L427309-30 | FOUR CORNERS |  | FL-MET-600 Rev 1 | Coupon | Coupon | FL-MET-600 |  |  | Scale | [11 empty] | Corrosion | [5 empty] | 40010779 |  | 418815 |  |  |  | 42461388950001 | 40010779
201901026137 | 1 | FIREBIRD ENERGY LLC | WEST HEADLEE FMT | FOUR CORNERS | FOUR CORNERS 1507U | Well Sites | WELL HEAD | South Permian | Matt Granado | 2019-04-05 10:06 | 2019-04-03 | SVP |  | 2019-02-28 | 2019-04-03 | 10.5595 | 10.552 | S6801 | SR25 | NO | 0.3849265 | [5 empty] | Low |  |  |  | Mild Steel | Rod | 2 X 1/4 - PS Scale | L427309-18 | FOUR CORNERS |  | FL-MET-600 Rev 1 | Corrosion Coupon Method | Coupon | FL-MET-600 |  |  | Scale | [11 empty] | Corrosion | [5 empty] | 40010779 |  | 418897 |  |  |  | 42461388970001 | 40010779
201801072383 | 1 | FIREBIRD ENERGY LLC | WEST HEADLEE FMT | FOUR CORNERS | FOUR CORNERS 1509E | Well Sites | WELL HEAD | South Permian | Matt Granado | 2018-11-06 16:30 | 2018-10-31 | SVP |  | 2018-10-03 | 2018-10-31 | 10.7634 | 10.7614 | S5212 | SR25 | NO | 0.1246429 | [5 empty] | Low |  |  |  | Mild Steel | Rod | 2 X 1/4 - PS Scale | L427309-32 | FOUR CORNERS |  | FL-MET-600 Rev 1 | Corrosion Coupon Method | Coupon | FL-MET-600 |  |  | Scale | [11 empty] | Corrosion | [5 empty] | 40010779 |  | 417503 |  |  |  | 42135426580001 | 40010779
201801046826 | 1 | FIREBIRD ENERGY LLC | WEST HEADLEE FMT | LUPIN WEST EDGE | LUPIN WE 4312E | Well Sites | WELL HEAD | South Permian | Matt Granado | 2018-07-25 13:46 | 2018-07-20 | SN |  | 2018-05-30 | 2018-07-20 | 15.9081 | 15.9054 | T14942 | SR16 | NO | 0.06347647 | [5 empty] | Low |  |  |  | Mild Steel | Rod | 3 X 1/4 | L427312-40 | LUPIN WEST EDGE |  | FL-MET-600 Rev 1 | Corrosion Coupon Method | Coupon | FL-MET-600 |  |  | Scale | [11 empty] | Corrosion | [5 empty] | 40010070 |  | 411679 |  |  |  | 42135420730001 | 40010070
201801017588 | 1 | FIREBIRD ENERGY LLC | WEST HEADLEE FMT | FOUR CORNERS | FOUR CORNERS 0910E | Well Sites | WELL HEAD | South Permian | Matt Granado | 2018-03-29 10:18 | 2018-03-20 | SP |  | 2018-02-08 | 2018-03-20 | 16.1176 | 16.1158 | T14329 | SR16 | NO | 0.053955 | [5 empty] | Low |  |  |  | Mild Steel | Rod | 3 X 1/4 | L427309-108 | FOUR CORNERS |  | FL-MET-600 Rev 1 | Coupon | Coupon | FL-MET-600 |  |  | Scale | [11 empty] | Corrosion | [5 empty] | 40010779 |  | 418118 |  |  |  | 42135429800001 | 40010779
201801058060 | 1 | FIREBIRD ENERGY LLC | WEST HEADLEE FMT | FOUR CORNERS | FOUR CORNERS 2315U | Well Sites | WELL HEAD | South Permian | Matt Granado | 2018-09-12 16:18 | 2018-09-06 | SVP |  | 2018-07-29 | 2018-09-06 | 15.99 | 15.9881 | T15287 | SR16 | NO | 0.05841282 | [5 empty] | Low |  |  |  | Mild Steel | Rod | 3 X 1/4 | L427309-67 | FOUR CORNERS |  | FL-MET-600 Rev 1 | Corrosion Coupon Method | Coupon | FL-MET-600 |  |  | Scale | [11 empty] | Corrosion | [5 empty] | 40010039 |  | 413813 |  |  |  | 42461374980001 | 40010039
201801064887 | 1 | FIREBIRD ENERGY LLC | WEST HEADLEE FMT | FOUR CORNERS | FOUR CORNERS 1513E | Well Sites | WELL HEAD | South Permian | Matt Granado | 2018-10-09 12:56 | 2018-10-03 | SVP |  | 2018-07-29 | 2018-10-03 | 16.1649 | 16.1564 | T16106 | SR16 | NO | 0.1544167 | [5 empty] | Low |  |  |  | Mild Steel | Rod | 3 X 1/4 | L427309-34 | FOUR CORNERS |  | FL-MET-600 Rev 1 | Corrosion Coupon Method | Coupon | FL-MET-600 |  |  | Scale | [11 empty] | Corrosion | [5 empty] | 40010779 |  | 417585 |  |  |  | 42135426620001 | 40010779
201901009883 | 1 | FIREBIRD ENERGY LLC | WEST HEADLEE FMT | LUPIN TXL FEE | LUP TXL FEE 3101M | Well Sites | WELL HEAD | South Permian | Matt Granado | 2019-02-12 14:07 | 2019-02-04 | SVP |  | 2018-12-27 | 2019-02-04 | 10.7708 | 10.7656 | S6091 | SR25 | NO | 0.2326667 | [5 empty] | Low |  |  |  | Mild Steel | Rod | 2 X 1/4 - PS Scale | L427311-25 | LUPIN TXL FEE |  | FL-MET-600 Rev 1 | Corrosion Coupon Method | Coupon | FL-MET-600 |  |  | Scale | [11 empty] | Corrosion | [5 empty] | 40010947 |  | 408274 |  |  |  | 42329364660001 | 40010947
201801009779 | 1 | FIREBIRD ENERGY LLC | WEST HEADLEE FMT | FOUR CORNERS | FOUR CORNERS 0913E | Well Sites | WELL HEAD | South Permian | Matt Granado | 2018-02-23 07:44 | 2018-02-08 | SN |  | 2018-01-10 | 2018-02-08 | 15.9229 | 15.9136 | T13110 | SR16 | NO | 0.3845069 | [5 empty] | Low |  |  |  | Mild Steel | Rod | 3 X 1/4 | L427309-111 | FOUR CORNERS |  | FL-MET-600 Rev 1 | Coupon | Coupon | FL-MET-600 |  |  | Scale | [11 empty] | Corrosion | [5 empty] | 40010779 |  | 418200 |  |  |  | 42135429820001 | 40010779
201701008700 | 1 | FIREBIRD ENERGY LLC | WEST HEADLEE FMT | FOUR CORNERS | FOUR CORNERS 3313U | Well Sites | WELL HEAD | South Permian | Matt Granado | 2017-03-02 17:08 | 2017-02-27 | JK |  | 2017-01-21 | 2017-02-27 | 15.7612 | 15.7577 | T9907 | SR16 | NO | 0.1134189 | [5 empty] | Low |  |  |  | Mild Steel | Rod | 3 X 1/4 | L427309-88 | FOUR CORNERS |  | FL-MET-600 Rev 1 | Coupon | Coupon | FL-MET-600 |  |  | Scale | [11 empty] | Corrosion | [5 empty] | 40010039 |  | 414674 |  |  |  | 42461383710001 | 40010039
201901017089 | 1 | FIREBIRD ENERGY LLC | WEST HEADLEE FMT | FOUR CORNERS | FOUR CORNERS 4101U | Well Sites | WELL HEAD | South Permian | Matt Granado | 2019-03-11 17:18 | 2019-02-28 | SVP |  | 2019-02-05 | 2019-02-28 | 10.8016 | 10.793 | S6022 | SR25 | NO | 0.6524783 | [5 empty] | Low |  |  |  | Mild Steel | Rod | 2 X 1/4 - PS Scale | L427309-150 | FOUR CORNERS |  | FL-MET-600 Rev 1 | Corrosion Coupon Method | Coupon | FL-MET-600 |  |  | Scale | [11 empty] | Corrosion | [5 empty] | 40010039 |  | 416027 |  |  |  | 42461399380001 | 40010039
201701023159 | 1 | FIREBIRD ENERGY LLC | WEST HEADLEE FMT | FOUR CORNERS | FC SAT 41 | Facility | WELL HEAD | South Permian | Matt Granado | 2017-05-19 15:27 | 2017-05-17 | SN |  | 2017-04-12 | 2017-05-17 | 15.8513 | 15.8479 | T11079 | SR16 | NO | 0.1164743 | [5 empty] | Low |  |  |  | Mild Steel | Rod | 3 X 1/4 | L427309-164 | FOUR CORNERS |  | FL-MET-600 Rev 1 | Coupon | Coupon | FL-MET-600 |  |  | Scale | [11 empty] | Corrosion | [5 empty] | 40010039 | [6 empty] | 40010039
201901026179 | 1 | FIREBIRD ENERGY LLC | WEST HEADLEE FMT | LUPIN WEST EDGE | LUPIN WE 4303E | Well Sites | WELL HEAD | South Permian | Matt Granado | 2019-04-05 10:07 | 2019-04-02 | SVP |  | 2019-02-26 | 2019-04-02 | 10.7919 | 10.7839 | S6787 | SR25 | NO | 0.3988571 | [5 empty] | Low |  |  |  | Mild Steel | Rod | 2 X 1/4 - PS Scale | L427312-31 | LUPIN WEST EDGE |  | FL-MET-600 Rev 1 | Corrosion Coupon Method | Coupon | FL-MET-600 |  |  | Scale | [11 empty] | Corrosion | [5 empty] | 40010070 |  | 411966 |  |  |  | 42135420940001 | 40010070
201901002625 | 1 | FIREBIRD ENERGY LLC | WEST HEADLEE FMT | FOUR CORNERS | FOUR CORNERS 1509E | Well Sites | WELL HEAD | South Permian | Matt Granado | 2019-01-15 09:25 | 2019-01-09 | SVP |  | 2018-12-05 | 2019-01-09 | 11.5993 | 11.5972 | R33041 | SR24 | NO | 0.1386 | [5 empty] | Low |  |  |  | Mild Steel | Rod | 2 X 1/4 | L427309-32 | FOUR CORNERS |  | FL-MET-600 Rev 1 | Corrosion Coupon Method | Coupon | FL-MET-600 |  |  | Corrosion | [11 empty] | Corrosion | [5 empty] | 40010779 |  | 417503 |  |  |  | 42135426580001 | 40010779
201901026162 | 1 | FIREBIRD ENERGY LLC | WEST HEADLEE FMT | LUPIN TXL FEE | LUP TXL FEE 3101M | Well Sites | WELL HEAD | South Permian | Matt Granado | 2019-04-05 10:06 | 2019-04-02 | SVP |  | 2019-02-26 | 2019-04-02 | 10.57757 | 10.5729 | S6712 | SR25 | NO | 0.2328329 | [5 empty] | Low |  |  |  | Mild Steel | Rod | 2 X 1/4 - PS Scale | L427311-25 | LUPIN TXL FEE |  | FL-MET-600 Rev 1 | Corrosion Coupon Method | Coupon | FL-MET-600 |  |  | Scale | [11 empty] | Corrosion | [5 empty] | 40010947 |  | 408274 |  |  |  | 42329364660001 | 40010947
201901031085 | 1 | FIREBIRD ENERGY LLC | WEST HEADLEE FMT | FOUR CORNERS | FOUR CORNERS 4101U | Well Sites | WELL HEAD | South Permian | Matt Granado | 2019-04-25 08:58 | 2019-04-17 | SVP |  | 2019-04-03 | 2019-04-17 | 10.5821 | 10.5764 | S6944 | SR25 | NO | 0.7104643 | [5 empty] | Low |  |  |  | Mild Steel | Rod | 2 X 1/4 - PS Scale | L427309-150 | FOUR CORNERS |  | FL-MET-600 Rev 1 | Corrosion Coupon Method | Coupon | FL-MET-600 |  |  | Scale | [11 empty] | Corrosion | [5 empty] | 40010039 |  | 416027 |  |  |  | 42461399380001 | 40010039
201801017567 | 1 | FIREBIRD ENERGY LLC | WEST HEADLEE FMT | LUPIN WEST EDGE | LUPIN WE 2912E | Well Sites | WELL HEAD | South Permian | Matt Granado | 2018-03-29 10:17 | 2018-03-19 | SP |  | 2018-02-07 | 2018-03-19 | 15.9626 | 15.9559 | T12119 | SR16 | NO | 0.2008325 | [5 empty] | Low |  |  |  | Mild Steel | Rod | 3 X 1/4 | L427312-13 | LUPIN WEST EDGE |  | FL-MET-600 Rev 1 | Coupon | Coupon | FL-MET-600 |  |  | Scale | [11 empty] | Corrosion | [5 empty] | 40010070 |  | 412130 |  |  |  | 42135421570001 | 40010070
201901017058 | 1 | FIREBIRD ENERGY LLC | WEST HEADLEE FMT | LUPIN WEST EDGE | LUPIN WE 4312E | Well Sites | WELL HEAD | South Permian | Matt Granado | 2019-03-11 17:15 | 2019-02-26 | SVP |  | 2019-02-04 | 2019-02-26 | 10.7943 | 10.7915 | S6019 | SR25 | NO | 0.2220909 | [5 empty] | Low |  |  |  | Mild Steel | Rod | 2 X 1/4 - PS Scale | L427312-40 | LUPIN WEST EDGE |  | FL-MET-600 Rev 1 | Corrosion Coupon Method | Coupon | FL-MET-600 |  |  | Scale | [11 empty] | Corrosion | [5 empty] | 40010070 |  | 411679 |  |  |  | 42135420730001 | 40010070
201701041318 | 1 | FIREBIRD ENERGY LLC | WEST HEADLEE FMT | LUPIN WEST EDGE | LUPIN WE 4116E | Well Sites | WELL HEAD | South Permian | Matt Granado | 2017-08-17 09:59 | 2017-08-09 | EH |  | 2017-07-04 | 2017-08-09 | 16.1951 | 16.1909 | T12390 | SR16 | NO | 0.1398833 | [5 empty] | Low |  |  |  | Mild Steel | Rod | 3 X 1/4 | L427312-28 | LUPIN WEST EDGE |  | FL-MET-600 Rev 1 | Coupon | Coupon | FL-MET-600 |  |  | Scale | [11 empty] | Corrosion | [5 empty] | 40010070 |  | 411351 |  |  |  | 42135418950001 | 40010070
201801003301 | 1 | FIREBIRD ENERGY LLC | WEST HEADLEE FMT | FOUR CORNERS | FOUR CORNERS 2715U | Well Sites | WELL HEAD | South Permian | Matt Granado | 2018-01-23 07:29 | 2018-01-10 | SN |  | 2017-11-28 | 2018-01-10 | 15.955 | 15.9284 | T13142 | SR16 | NO | 0.741707 | [5 empty] | Low |  |  |  | Mild Steel | Rod | 3 X 1/4 | L427309-16 | FOUR CORNERS |  | FL-MET-600 Rev 1 | Coupon | Coupon | FL-MET-600 |  |  | Scale | [11 empty] | Corrosion | [5 empty] | 40010039 |  | 414100 |  |  |  | 42461375170001 | 40010039
201801058043 | 1 | FIREBIRD ENERGY LLC | WEST HEADLEE FMT | FOUR CORNERS | FOUR CORNERS 3304U | Well Sites | WELL HEAD | South Permian | Matt Granado | 2018-09-12 16:18 | 2018-09-06 | SVP |  | 2018-07-29 | 2018-09-06 | 15.9201 | 15.9048 | T15228 | SR16 | NO | 0.4703769 | [5 empty] | Low |  |  |  | Mild Steel | Rod | 3 X 1/4 | L427309-79 | FOUR CORNERS |  | FL-MET-600 Rev 1 | Corrosion Coupon Method | Coupon | FL-MET-600 |  |  | Scale | [11 empty] | Corrosion | [5 empty] | 40010039 |  | 414305 |  |  |  | 42461383620001 | 40010039
201801064860 | 1 | FIREBIRD ENERGY LLC | WEST HEADLEE FMT | LUPIN TXL FEE | LUP TXL FEE 4113M | Well Sites | WELL HEAD | South Permian | Matt Granado | 2018-10-09 12:55 | 2018-10-03 | SVP |  | 2018-08-05 | 2018-10-03 | 16.19 | 16.1865 | T16096 | SR16 | NO | 0.07112712 | [5 empty] | Low |  |  |  | Mild Steel | Rod | 3 X 1/4 | L427311-87 | LUPIN TXL FEE |  | FL-MET-600 Rev 1 | Corrosion Coupon Method | Coupon | FL-MET-600 |  |  | Scale | [11 empty] | Corrosion | [5 empty] | 40010947 |  | 409873 |  |  |  | 42329374000001 | 40010947
201801017603 | 1 | FIREBIRD ENERGY LLC | WEST HEADLEE FMT | FOUR CORNERS | FOUR CORNERS 1705CR | Well Sites | WELL HEAD | South Permian | Matt Granado | 2018-03-29 10:19 | 2018-03-20 | SP |  | 2018-02-08 | 2018-03-20 | 16.1378 | 16.1298 | T14340 | SR16 | NO | 0.2398 | [5 empty] | Low |  |  |  | Mild Steel | Rod | 3 X 1/4 | L427309-156 | FOUR CORNERS |  | FL-MET-600 Rev 1 | Coupon | Coupon | FL-MET-600 |  |  | Scale | [11 empty] | Corrosion | [5 empty] | 40010779 |  | 417421 |  |  |  | 42103365230001 | 40010779
201901039101 | 1 | FIREBIRD ENERGY LLC | WEST HEADLEE FMT | FOUR CORNERS | FOUR CORNERS 2343U | Well Sites | WELL HEAD | South Permian | Matt Granado | 2019-05-28 16:40 | 2019-05-03 | SVP |  | 2019-04-03 | 2019-05-03 | 10.5771 | 10.5749 | S6961 | SR25 | NO | 0.1279667 | [5 empty] | Low |  |  |  | Mild Steel | Rod | 2 X 1/4 - PS Scale | L427309-126 | FOUR CORNERS |  | FL-MET-600 Rev 1 | Corrosion Coupon Method | Coupon | FL-MET-600 |  |  | Scale | [11 empty] | Corrosion | [5 empty] | 40010039 |  | 415781 |  |  |  | 42461394320001 | 40010039
201701016984 | 1 | FIREBIRD ENERGY LLC | WEST HEADLEE FMT | FOUR CORNERS | FOUR CORNERS 0904E | Well Sites | WELL HEAD | South Permian | Matt Granado | 2017-04-20 14:50 | 2017-04-12 | SN |  | 2017-02-23 | 2017-04-12 | 10.6614 | 10.6588 | S2572 | SR25 | NO | 0.09452083 | [5 empty] | Low |  |  |  | Mild Steel | Rod | 2 X 1/4 - PS Scale | L427309-102 | FOUR CORNERS |  | FL-MET-600 Rev 1 | Coupon | Coupon | FL-MET-600 |  |  | Scale | [11 empty] | Corrosion | [5 empty] | 40010779 |  | 418241 |  |  |  | 42135429830001 | 40010779
201701056433 | 1 | FIREBIRD ENERGY LLC | WEST HEADLEE FMT | FOUR CORNERS | FOUR CORNERS 0916E | Well Sites | WELL HEAD | South Permian | Matt Granado | 2017-10-30 16:58 | 2017-10-11 | EH |  | 2017-09-15 | 2017-10-11 | 16.266 | 16.2227 | T12569 | SR16 | NO | 1.996796 | [5 empty] | Medium |  |  |  | Mild Steel | Rod | 3 X 1/4 | L427309-114 | FOUR CORNERS |  | FL-MET-600 Rev 1 | Coupon | Coupon | FL-MET-600 |  |  | Scale | [11 empty] | Corrosion | [5 empty] | 40010779 |  | 417954 |  |  |  | 42135429760001 | 40010779
201901002653 | 1 | FIREBIRD ENERGY LLC | WEST HEADLEE FMT | LUPIN TXL FEE | LUP TXL FEE 4102M | Well Sites | WELL HEAD | South Permian | Matt Granado | 2019-01-15 14:30 | 2019-01-07 | SVP |  | 2018-12-14 | 2019-01-07 | 11.6091 | 11.6058 | R33039 | SR24 | NO | 0.317625 | [5 empty] | Low |  |  |  | Mild Steel | Rod | 2 X 1/4 | L427311-76 | LUPIN TXL FEE |  | FL-MET-600 Rev 1 | Corrosion Coupon Method | Coupon | FL-MET-600 |  |  | Corrosion | [11 empty] | Corrosion | [5 empty] | 40010947 |  | 409422 |  |  |  | 42329373890001 | 40010947
201901031081 | 1 | FIREBIRD ENERGY LLC | WEST HEADLEE FMT | FOUR CORNERS | FOUR CORNERS 3304U | Well Sites | WELL HEAD | South Permian | Matt Granado | 2019-04-25 08:58 | 2019-04-17 | SVP |  | 2019-04-03 | 2019-04-17 | 10.7642 | 10.7606 | S5227 | SR25 | NO | 0.4487143 | [5 empty] | Low |  |  |  | Mild Steel | Rod | 2 X 1/4 - PS Scale | L427309-79 | FOUR CORNERS |  | FL-MET-600 Rev 1 | Corrosion Coupon Method | Coupon | FL-MET-600 |  |  | Scale | [11 empty] | Corrosion | [5 empty] | 40010039 |  | 414305 |  |  |  | 42461383620001 | 40010039
201801034058 | 1 | FIREBIRD ENERGY LLC | WEST HEADLEE FMT | FOUR CORNERS | FOUR CORNERS 1414E | Well Sites | WELL HEAD | South Permian | Matt Granado | 2018-06-05 15:52 | 2018-05-31 | SN |  | 2018-04-25 | 2018-05-31 | 15.3872 | 15.3821 | T15118 | SR16 | NO | 0.1698583 | [5 empty] | Low |  |  |  | Mild Steel | Rod | 3 X 1/4 | L427309-28 | FOUR CORNERS |  | FL-MET-600 Rev 1 | Corrosion Coupon Method | Coupon | FL-MET-600 |  |  | Scale | [11 empty] | Corrosion | [5 empty] | 40010779 |  | 417749 |  |  |  | 42135427610001 | 40010779
201701008729 | 1 | FIREBIRD ENERGY LLC | WEST HEADLEE FMT | LUPIN WEST EDGE | LUPIN WE SAT 25 | Facility | WELL HEAD | South Permian | Matt Granado | 2017-03-02 17:09 | 2017-02-27 | JK |  | 2017-01-24 | 2017-02-27 | 6.6706 | 6.67 | K1200 | SF77 | NO | 0.02394706 | [5 empty] | Low |  |  |  | Mild Steel | Flat | 2 X 1/2 X 1/16 | L427312-52 | LUPIN WEST EDGE |  | FL-MET-600 Rev 1 | Coupon | Coupon | FL-MET-600 |  |  | Corrosion | [11 empty] | Corrosion | [5 empty] | 40010070 | [6 empty] | 40010070
201901002642 | 1 | FIREBIRD ENERGY LLC | WEST HEADLEE FMT | FOUR CORNERS | FOUR CORNERS 3308U | Well Sites | WELL HEAD | South Permian | Matt Granado | 2019-01-15 14:30 | 2019-01-09 | SVP |  | 2018-12-05 | 2019-01-09 | 11.6172 | 11.6148 | R33099 | SR24 | NO | 0.1584 | [5 empty] | Low |  |  |  | Mild Steel | Rod | 2 X 1/4 | L427309-83 | FOUR CORNERS |  | FL-MET-600 Rev 1 | Corrosion Coupon Method | Coupon | FL-MET-600 |  |  | Corrosion | [11 empty] | Corrosion | [5 empty] | 40010039 |  | 414469 |  |  |  | 42461383660001 | 40010039
201901026128 | 1 | FIREBIRD ENERGY LLC | WEST HEADLEE FMT | FOUR CORNERS | FOUR CORNERS 0906E | Well Sites | WELL HEAD | South Permian | Matt Granado | 2019-04-05 10:06 | 2019-04-03 | SVP |  | 2019-02-28 | 2019-04-03 | 10.5978 | 10.5963 | S6795 | SR25 | NO | 0.07698529 | [5 empty] | Low |  |  |  | Mild Steel | Rod | 2 X 1/4 - PS Scale | L427309-104 | FOUR CORNERS |  | FL-MET-600 Rev 1 | Corrosion Coupon Method | Coupon | FL-MET-600 |  |  | Scale | [11 empty] | Corrosion | [5 empty] | 40010779 |  | 418077 |  |  |  | 42135429790001 | 40010779
201701056445 | 1 | FIREBIRD ENERGY LLC | WEST HEADLEE FMT | LUPIN TXL FEE | LUP TXL FEE 2501E | Well Sites | WELL HEAD | South Permian | Matt Granado | 2017-10-30 16:59 | 2017-10-11 | EH |  | 2017-09-14 | 2017-10-11 | 16.219 | 16.2169 | T12562 | SR16 | NO | 0.09325556 | [5 empty] | Low |  |  |  | Mild Steel | Rod | 3 X 1/4 | L427311-9 | LUPIN TXL FEE |  | FL-MET-600 Rev 1 | Coupon | Coupon | FL-MET-600 |  |  | Scale | [11 empty] | Corrosion | [5 empty] | 40007503 |  | 405937 |  |  |  | 42135402280001 | 40007503
201801058071 | 1 | FIREBIRD ENERGY LLC | WEST HEADLEE FMT | LUPIN WEST EDGE | LUPIN WE 2912E | Well Sites | WELL HEAD | South Permian | Matt Granado | 2018-09-12 16:19 | 2018-09-05 | SVP |  | 2018-07-28 | 2018-09-05 | 15.9587 | 15.9553 | T14898 | SR16 | NO | 0.1045282 | [5 empty] | Low |  |  |  | Mild Steel | Rod | 3 X 1/4 | L427312-13 | LUPIN WEST EDGE |  | FL-MET-600 Rev 1 | Corrosion Coupon Method | Coupon | FL-MET-600 |  |  | Scale | [11 empty] | Corrosion | [5 empty] | 40010070 |  | 412130 |  |  |  | 42135421570001 | 40010070
201701008719 | 1 | FIREBIRD ENERGY LLC | WEST HEADLEE FMT | LUPIN WEST EDGE | LUPIN WE 4305E | Well Sites | WELL HEAD | South Permian | Matt Granado | 2017-03-02 17:08 | 2017-02-27 | JK |  | 2017-01-24 | 2017-02-27 | 15.7041 | 15.6986 | T10255 | SR16 | NO | 0.1939559 | [5 empty] | Low |  |  |  | Mild Steel | Rod | 3 X 1/4 | L427312-33 | LUPIN WEST EDGE |  | FL-MET-600 Rev 1 | Coupon | Coupon | FL-MET-600 |  |  | Scale | [11 empty] | Corrosion | [5 empty] | 40010070 |  | 412335 |  |  |  | 42135423420001 | 40010070
201701041300 | 1 | FIREBIRD ENERGY LLC | WEST HEADLEE FMT | LUPIN TXL FEE | LUP TXL FEE 2505E | Well Sites | WELL HEAD | South Permian | Matt Granado | 2017-08-17 09:57 | 2017-08-08 | EH |  | 2017-07-05 | 2017-08-08 | 16.2448 | 16.2371 | T12232 | SR16 | NO | 0.2715382 | [5 empty] | Low |  |  |  | Mild Steel | Rod | 3 X 1/4 | L427311-13 | LUPIN TXL FEE |  | FL-MET-600 Rev 1 | Coupon | Coupon | FL-MET-600 |  |  | Scale | [11 empty] | Corrosion | [5 empty] | 40007503 |  | 406101 |  |  |  | 42135402320001 | 40007503
201901002620 | 1 | FIREBIRD ENERGY LLC | WEST HEADLEE FMT | FOUR CORNERS | FOUR CORNERS 1414E | Well Sites | WELL HEAD | South Permian | Matt Granado | 2019-01-15 09:25 | 2019-01-09 | SVP |  | 2018-12-05 | 2019-01-09 | 11.6303 | 11.6282 | R33043 | SR24 | NO | 0.1386 | [5 empty] | Low |  |  |  | Mild Steel | Rod | 2 X 1/4 | L427309-28 | FOUR CORNERS |  | FL-MET-600 Rev 1 | Corrosion Coupon Method | Coupon | FL-MET-600 |  |  | Corrosion | [11 empty] | Corrosion | [5 empty] | 40010779 |  | 417749 |  |  |  | 42135427610001 | 40010779
201801046813 | 1 | FIREBIRD ENERGY LLC | WEST HEADLEE FMT | LUPIN TXL FEE | LUP TXL FEE 4308M | Well Sites | WELL HEAD | South Permian | Matt Granado | 2018-07-25 13:46 | 2018-07-20 | SN |  | 2018-05-30 | 2018-07-20 | 15.9728 | 15.9681 | T15503 | SR16 | NO | 0.1104961 | [5 empty] | Low |  |  |  | Mild Steel | Rod | 3 X 1/4 | L427311-99 | LUPIN TXL FEE |  | FL-MET-600 Rev 1 | Corrosion Coupon Method | Coupon | FL-MET-600 |  |  | Scale | [11 empty] | Corrosion | [5 empty] | 40010947 |  | 408684 |  |  |  | 42329365610001 | 40010947
201801072388 | 1 | FIREBIRD ENERGY LLC | WEST HEADLEE FMT | FOUR CORNERS | FOUR CORNERS 1705CR | Well Sites | WELL HEAD | South Permian | Matt Granado | 2018-11-06 16:31 | 2018-10-31 | SVP |  | 2018-10-03 | 2018-10-31 | 10.758 | 10.7568 | S5249 | SR25 | NO | 0.07478571 | [5 empty] | Low |  |  |  | Mild Steel | Rod | 2 X 1/4 - PS Scale | L427309-156 | FOUR CORNERS |  | FL-MET-600 Rev 1 | Corrosion Coupon Method | Coupon | FL-MET-600 |  |  | Scale | [11 empty] | Corrosion | [5 empty] | 40010779 |  | 417421 |  |  |  | 42103365230001 | 40010779
201801017578 | 1 | FIREBIRD ENERGY LLC | WEST HEADLEE FMT | LUPIN TXL FEE | LUP TXL FEE 3904E | Well Sites | WELL HEAD | South Permian | Matt Granado | 2018-03-29 10:18 | 2018-03-19 | SP |  | 2018-02-07 | 2018-03-19 | 16.2419 | 16.2375 | T13892 | SR16 | NO | 0.13189 | [5 empty] | Low |  |  |  | Mild Steel | Rod | 3 X 1/4 | L427311-63 | LUPIN TXL FEE |  | FL-MET-600 Rev 1 | Coupon | Coupon | FL-MET-600 |  |  | Scale | [11 empty] | Corrosion | [5 empty] | 40007503 |  | 407085 |  |  |  | 42135412980001 | 40007503
201701032678 | 1 | FIREBIRD ENERGY LLC | WEST HEADLEE FMT | LUPIN WEST EDGE | LUPIN WE CTB | Facility | WELL HEAD | South Permian | Matt Granado | 2017-07-11 08:36 | 2017-07-04 | EH |  | 2017-05-16 | 2017-07-04 | 16.0045 | 16.0027 | T11518 | SR16 | NO | 0.0440449 | [5 empty] | Low |  |  |  | Mild Steel | Rod | 3 X 1/4 | L427312-45 | LUPIN WEST EDGE |  | FL-MET-600 Rev 1 | Coupon | Coupon | FL-MET-600 |  |  | Scale | [11 empty] | Corrosion | [5 empty] | 40010070 | [6 empty] | 40010070
201801025898 | 1 | FIREBIRD ENERGY LLC | WEST HEADLEE FMT | FOUR CORNERS | FOUR CORNERS 3315U | Well Sites | WELL HEAD | South Permian | Matt Granado | 2018-05-02 15:17 | 2018-04-25 | SN |  | 2018-03-20 | 2018-04-25 | 16.1335 | 16.1284 | T14305 | SR16 | NO | 0.1698583 | [5 empty] | Low |  |  |  | Mild Steel | Rod | 3 X 1/4 | L427309-90 | FOUR CORNERS |  | FL-MET-600 Rev 1 | Coupon | Coupon | FL-MET-600 |  |  | Scale | [11 empty] | Corrosion | [5 empty] | 40010039 |  | 414756 |  |  |  | 42461383730001 | 40010039
201801009820 | 1 | FIREBIRD ENERGY LLC | WEST HEADLEE FMT | LUPIN TXL FEE | LUP TXL FEE 4110M | Well Sites | WELL HEAD | South Permian | Matt Granado | 2018-02-23 07:45 | 2018-02-07 | SN |  | 2018-01-04 | 2018-02-07 | 15.9458 | 15.9407 | T13090 | SR16 | NO | 0.17985 | [5 empty] | Low |  |  |  | Mild Steel | Rod | 3 X 1/4 | L427311-84 | LUPIN TXL FEE |  | FL-MET-600 Rev 1 | Coupon | Coupon | FL-MET-600 |  |  | Scale | [11 empty] | Corrosion | [5 empty] | 40010947 |  | 409381 |  |  |  | 42329373880001 | 40010947
201901002643 | 1 | FIREBIRD ENERGY LLC | WEST HEADLEE FMT | FOUR CORNERS | FOUR CORNERS 3315U | Well Sites | WELL HEAD | South Permian | Matt Granado | 2019-01-15 14:30 | 2019-01-09 | SVP |  | 2018-12-05 | 2019-01-09 | 11.6161 | 11.6137 | R33097 | SR24 | NO | 0.1584 | [5 empty] | Low |  |  |  | Mild Steel | Rod | 2 X 1/4 | L427309-90 | FOUR CORNERS |  | FL-MET-600 Rev 1 | Corrosion Coupon Method | Coupon | FL-MET-600 |  |  | Corrosion | [11 empty] | Corrosion | [5 empty] | 40010039 |  | 414756 |  |  |  | 42461383730001 | 40010039
201801017604 | 1 | FIREBIRD ENERGY LLC | WEST HEADLEE FMT | FOUR CORNERS | FOUR CORNERS 2203U | Well Sites | WELL HEAD | South Permian | Matt Granado | 2018-03-29 10:19 | 2018-03-20 | SP |  | 2018-02-08 | 2018-03-20 | 16.194 | 16.1905 | T14331 | SR16 | NO | 0.1049125 | [5 empty] | Low |  |  |  | Mild Steel | Rod | 3 X 1/4 | L427309-52 | FOUR CORNERS |  | FL-MET-600 Rev 1 | Coupon | Coupon | FL-MET-600 |  |  | Scale | [11 empty] | Corrosion | [5 empty] | 40010779 |  | 419061 |  |  |  | 42461390430001 | 40010779
201701017024 | 1 | FIREBIRD ENERGY LLC | WEST HEADLEE FMT | LUPIN WEST EDGE | LUPIN WE CTB | Facility | WELL HEAD | South Permian | Matt Granado | 2017-04-20 14:51 | 2017-04-12 | SN |  | 2017-02-27 | 2017-04-12 | 10.6714 | 10.5926 | S2580 | SR25 | NO | 3.125136 | [5 empty] | Medium |  |  |  | Mild Steel | Rod | 2 X 1/4 - PS Scale | L427312-45 | LUPIN WEST EDGE |  | FL-MET-600 Rev 1 | Coupon | Coupon | FL-MET-600 |  |  | Scale | [11 empty] | Corrosion | [5 empty] | 40010070 | [6 empty] | 40010070
201701066381 | 1 | FIREBIRD ENERGY LLC | WEST HEADLEE FMT | LUPIN WEST EDGE | LUPIN WE SAT 25 | Facility | WELL HEAD | South Permian | Matt Granado | 2017-12-18 16:43 | 2017-11-30 | SN | #4 | 2017-10-12 | 2017-11-30 | 15.8798 | 15.8447 | T12952 | SR16 | NO | 0.8588755 | [5 empty] | Low |  |  |  | Mild Steel | Rod | 3 X 1/4 | L427312-52 | LUPIN WEST EDGE |  | FL-MET-600 Rev 1 | Coupon | Coupon | FL-MET-600 |  |  | Scale | [11 empty] | Corrosion | [5 empty] | 40010070 | [6 empty] | 40010070
201701048624 | 1 | FIREBIRD ENERGY LLC | WEST HEADLEE FMT | LUPIN WEST EDGE | LUPIN WE 2514E | Well Sites | WELL HEAD | South Permian | Matt Granado | 2017-09-21 16:05 | 2017-09-13 | EH |  | 2017-08-09 | 2017-09-13 | 16.1846 | 16.1821 | T12289 | SR16 | NO | 0.08564286 | [5 empty] | Low |  |  |  | Mild Steel | Rod | 3 X 1/4 | L427312-44 | LUPIN WEST EDGE |  | FL-MET-600 Rev 1 | Coupon | Coupon | FL-MET-600 |  |  | Scale | [11 empty] | Corrosion | [5 empty] | 40010070 |  | 411392 |  |  |  | 42135419690001 | 40010070
201801025910 | 1 | FIREBIRD ENERGY LLC | WEST HEADLEE FMT | FOUR CORNERS | FOUR CORNERS 2308U | Well Sites | WELL HEAD | South Permian | Matt Granado | 2018-05-02 15:18 | 2018-04-25 | SN |  | 2018-03-20 | 2018-04-25 | 16.1763 | 16.1677 | T14302 | SR16 | NO | 0.2864278 | [5 empty] | Low |  |  |  | Mild Steel | Rod | 3 X 1/4 | L427309-21 | FOUR CORNERS |  | FL-MET-600 Rev 1 | Coupon | Coupon | FL-MET-600 |  |  | Scale | [11 empty] | Corrosion | [5 empty] | 40010039 |  | 413198 |  |  |  | 42461373350001 | 40010039
201701032652 | 1 | FIREBIRD ENERGY LLC | WEST HEADLEE FMT | LUPIN TXL FEE | LUP TXL FEE 3904E | Well Sites | WELL HEAD | South Permian | Matt Granado | 2017-07-11 15:34 | 2017-07-05 | EH |  | 2017-05-17 | 2017-07-05 | 16.0657 | 16.0549 | T11497 | SR16 | NO | 0.2642694 | [5 empty] | Low |  |  |  | Mild Steel | Rod | 3 X 1/4 | L427311-63 | LUPIN TXL FEE |  | FL-MET-600 Rev 1 | Coupon | Coupon | FL-MET-600 |  |  | Scale | [11 empty] | Corrosion | [5 empty] | 40007503 |  | 407085 |  |  |  | 42135412980001 | 40007503
201701032654 | 1 | FIREBIRD ENERGY LLC | WEST HEADLEE FMT | LUPIN TXL FEE | LUP TXL FEE 3910E | Well Sites | WELL HEAD | South Permian | Matt Granado | 2017-07-11 15:34 | 2017-07-05 | EH |  | 2017-05-17 | 2017-07-05 | 15.8244 | 15.8182 | T11492 | SR16 | NO | 0.1517102 | [5 empty] | Low |  |  |  | Mild Steel | Rod | 3 X 1/4 | L427311-69 | LUPIN TXL FEE |  | FL-MET-600 Rev 1 | Coupon | Coupon | FL-MET-600 |  |  | Scale | [11 empty] | Corrosion | [5 empty] | 40007503 |  | 407536 |  |  |  | 42135427020001 | 40007503
201901031088 | 1 | FIREBIRD ENERGY LLC | WEST HEADLEE FMT | LUPIN WEST EDGE | LUPIN WE 2906E | Well Sites | WELL HEAD | South Permian | Matt Granado | 2019-04-25 08:58 | 2019-04-16 | SVP |  | 2019-04-02 | 2019-04-16 | 10.5331 | 10.5291 | S6994 | SR25 | NO | 0.4985714 | [5 empty] | Low |  |  |  | Mild Steel | Rod | 2 X 1/4 - PS Scale | L427312-8 | LUPIN WEST EDGE |  | FL-MET-600 Rev 1 | Corrosion Coupon Method | Coupon | FL-MET-600 |  |  | Scale | [11 empty] | Corrosion | [5 empty] | 40010070 |  | 411597 |  |  |  | 42135419830001 | 40010070
201701041320 | 1 | FIREBIRD ENERGY LLC | WEST HEADLEE FMT | LUPIN WEST EDGE | LUPIN WE 4301E | Well Sites | WELL HEAD | South Permian | Matt Granado | 2017-08-17 09:59 | 2017-08-09 | EH |  | 2017-07-04 | 2017-08-09 | 15.8033 | 15.7989 | T11528 | SR16 | NO | 0.1465444 | [5 empty] | Low |  |  |  | Mild Steel | Rod | 3 X 1/4 | L427312-29 | LUPIN WEST EDGE |  | FL-MET-600 Rev 1 | Coupon | Coupon | FL-MET-600 |  |  | Scale | [11 empty] | Corrosion | [5 empty] | 40010070 |  | 411761 |  |  |  | 42135420750001 | 40010070
201801058045 | 1 | FIREBIRD ENERGY LLC | WEST HEADLEE FMT | FOUR CORNERS | FOUR CORNERS 3315U | Well Sites | WELL HEAD | South Permian | Matt Granado | 2018-09-12 16:18 | 2018-09-06 | SVP |  | 2018-07-29 | 2018-09-06 | 15.8732 | 15.869 | T15277 | SR16 | NO | 0.1291231 | [5 empty] | Low |  |  |  | Mild Steel | Rod | 3 X 1/4 | L427309-90 | FOUR CORNERS |  | FL-MET-600 Rev 1 | Corrosion Coupon Method | Coupon | FL-MET-600 |  |  | Scale | [11 empty] | Corrosion | [5 empty] | 40010039 |  | 414756 |  |  |  | 42461383730001 | 40010039
201701008704 | 1 | FIREBIRD ENERGY LLC | WEST HEADLEE FMT | FOUR CORNERS | FOUR CORNERS 4109U | Well Sites | WELL HEAD | South Permian | Matt Granado | 2017-03-02 17:08 | 2017-02-27 | JK |  | 2017-02-08 | 2017-02-27 | 15.6445 | 15.639 | T10145 | SR16 | NO | 0.3470789 | [5 empty] | Low |  |  |  | Mild Steel | Rod | 3 X 1/4 | L427309-151 | FOUR CORNERS |  | FL-MET-600 Rev 1 | Coupon | Coupon | FL-MET-600 |  |  | Scale | [11 empty] | Corrosion | [5 empty] | 40010039 |  | 415986 |  |  |  | 42461399350001 | 40010039
201801080415 | 1 | FIREBIRD ENERGY LLC | WEST HEADLEE FMT | LUPIN TXL FEE | LUP TXL FEE 3507E | Well Sites | WELL HEAD | South Permian | Matt Granado | 2018-12-11 15:54 | 2018-12-04 | SVP |  | 2018-10-30 | 2018-12-04 | 10.7772 | 10.7707 | S5614 | SR25 | NO | 0.3240714 | [5 empty] | Low |  |  |  | Mild Steel | Rod | 2 X 1/4 - PS Scale | L427311-45 | LUPIN TXL FEE |  | FL-MET-600 Rev 1 | Corrosion Coupon Method | Coupon | FL-MET-600 |  |  | Scale | [11 empty] | Corrosion | [5 empty] | 40007503 |  | 406757 |  |  |  | 42135412850001 | 40007503
201701023129 | 1 | FIREBIRD ENERGY LLC | WEST HEADLEE FMT | LUPIN WEST EDGE | LUPIN WE 4114E | Well Sites | WELL HEAD | South Permian | Matt Granado | 2017-05-19 15:27 | 2017-05-16 | SN |  | 2017-04-12 | 2017-05-16 | 15.9049 | 15.8999 | T11136 | SR16 | NO | 0.1763235 | [5 empty] | Low |  |  |  | Mild Steel | Rod | 3 X 1/4 | L427312-26 | LUPIN WEST EDGE |  | FL-MET-600 Rev 1 | Coupon | Coupon | FL-MET-600 |  |  | Scale | [11 empty] | Corrosion | [5 empty] | 40010070 |  | 411269 |  |  |  | 42135418930001 | 40010070
201801025904 | 1 | FIREBIRD ENERGY LLC | WEST HEADLEE FMT | FOUR CORNERS | FOUR CORNERS 1511U | Well Sites | WELL HEAD | South Permian | Matt Granado | 2018-05-02 15:17 | 2018-04-25 | SN |  | 2018-03-20 | 2018-04-25 | 16.209 | 16.2047 | T13883 | SR16 | NO | 0.1432139 | [5 empty] | Low |  |  |  | Mild Steel | Rod | 3 X 1/4 | L427309-189 | FOUR CORNERS |  | FL-MET-600 Rev 1 | Coupon | Coupon | FL-MET-600 |  |  | Scale | [11 empty] | Corrosion | [5 empty] | 40010779 |  | 418856 |  |  |  | 42461388960001 | 40010779
201701066385 | 1 | FIREBIRD ENERGY LLC | WEST HEADLEE FMT | FOUR CORNERS | FOUR CORNERS 0916E | Well Sites | WELL HEAD | South Permian | Matt Granado | 2017-12-19 16:29 | 2017-11-28 | SN |  | 2017-10-11 | 2017-11-28 | 15.9239 | 15.9185 | T13130 | SR16 | NO | 0.1348875 | [5 empty] | Low |  |  |  | Mild Steel | Rod | 3 X 1/4 | L427309-114 | FOUR CORNERS |  | FL-MET-600 Rev 1 | Coupon | Coupon | FL-MET-600 |  |  | Scale | [11 empty] | Corrosion | [5 empty] | 40010779 |  | 417954 |  |  |  | 42135429760001 | 40010779
201901017049 | 1 | FIREBIRD ENERGY LLC | WEST HEADLEE FMT | LUPIN TXL FEE | LUP TXL FEE 4110M | Well Sites | WELL HEAD | South Permian | Matt Granado | 2019-03-11 17:14 | 2019-02-26 | SVP |  | 2019-02-04 | 2019-02-26 | 10.7462 | 10.7448 | S6008 | SR25 | NO | 0.1110455 | [5 empty] | Low |  |  |  | Mild Steel | Rod | 2 X 1/4 - PS Scale | L427311-84 | LUPIN TXL FEE |  | FL-MET-600 Rev 1 | Corrosion Coupon Method | Coupon | FL-MET-600 |  |  | Scale | [11 empty] | Corrosion | [5 empty] | 40010947 |  | 409381 |  |  |  | 42329373880001 | 40010947
201801017591 | 1 | FIREBIRD ENERGY LLC | WEST HEADLEE FMT | FOUR CORNERS | FOUR CORNERS 3304U | Well Sites | WELL HEAD | South Permian | Matt Granado | 2018-03-29 10:18 | 2018-03-20 | SP |  | 2018-02-08 | 2018-03-20 | 16.1196 | 16.0791 | T14336 | SR16 | NO | 1.213987 | [5 empty] | Medium |  |  |  | Mild Steel | Rod | 3 X 1/4 | L427309-79 | FOUR CORNERS |  | FL-MET-600 Rev 1 | Coupon | Coupon | FL-MET-600 |  |  | Scale | [11 empty] | Corrosion | [5 empty] | 40010039 |  | 414305 |  |  |  | 42461383620001 | 40010039
201701041305 | 1 | FIREBIRD ENERGY LLC | WEST HEADLEE FMT | LUPIN TXL FEE | LUP TXL FEE 3909E | Well Sites | WELL HEAD | South Permian | Matt Granado | 2017-08-17 09:58 | 2017-08-08 | EH |  | 2017-07-05 | 2017-08-08 | 16.1531 | 16.1497 | T12235 | SR16 | NO | 0.1199 | [5 empty] | Low |  |  |  | Mild Steel | Rod | 3 X 1/4 | L427311-68 | LUPIN TXL FEE |  | FL-MET-600 Rev 1 | Coupon | Coupon | FL-MET-600 |  |  | Scale | [11 empty] | Corrosion | [5 empty] | 40007503 |  | 407167 |  |  |  | 42135413020001 | 40007503
201901026151 | 1 | FIREBIRD ENERGY LLC | WEST HEADLEE FMT | FOUR CORNERS | FOUR CORNERS 2343U | Well Sites | WELL HEAD | South Permian | Matt Granado | 2019-04-05 10:06 | 2019-04-03 | SVP |  | 2019-02-28 | 2019-04-03 | 10.7446 | 10.7422 | S5210 | SR25 | NO | 0.1231765 | [5 empty] | Low |  |  |  | Mild Steel | Rod | 2 X 1/4 - PS Scale | L427309-126 | FOUR CORNERS |  | FL-MET-600 Rev 1 | Corrosion Coupon Method | Coupon | FL-MET-600 |  |  | Scale | [11 empty] | Corrosion | [5 empty] | 40010039 |  | 415781 |  |  |  | 42461394320001 | 40010039
201701007406 | 1 | FIREBIRD ENERGY LLC | WEST HEADLEE FMT | LUPIN TXL FEE | LUP TXL FEE 3709M | Well Sites | WELL HEAD | South Permian | Matt Granado | 2017-02-24 11:51 | 2017-02-22 | JK |  | 2017-01-20 | 2017-02-22 | 15.6193 | 15.6154 | T9870 | SR16 | NO | 0.1417 | [5 empty] | Low |  |  |  | Mild Steel | Rod | 3 X 1/4 | L427311-54 | LUPIN TXL FEE |  | FL-MET-600 Rev 1 | Coupon | Coupon | FL-MET-600 |  |  | Scale | [11 empty] | Corrosion | [5 empty] | 40007503 |  | 408028 |  |  |  | 42329368930001 | 40007503
201701007421 | 1 | FIREBIRD ENERGY LLC | WEST HEADLEE FMT | LUPIN TXL FEE | LUP TXL FEE 4309M | Well Sites | WELL HEAD | South Permian | Matt Granado | 2017-02-24 11:52 | 2017-02-22 | JK |  | 2017-01-20 | 2017-02-22 | 15.7538 | 15.7468 | T9861 | SR16 | NO | 0.2543333 | [5 empty] | Low |  |  |  | Mild Steel | Rod | 3 X 1/4 | L427311-100 | LUPIN TXL FEE |  | FL-MET-600 Rev 1 | Coupon | Coupon | FL-MET-600 |  |  | Scale | [11 empty] | Corrosion | [5 empty] | 40010947 |  | 408766 |  |  |  | 42329368840001 | 40010947
201801003309 | 1 | FIREBIRD ENERGY LLC | WEST HEADLEE FMT | FOUR CORNERS | FOUR CORNERS 1515U | Well Sites | WELL HEAD | South Permian | Matt Granado | 2018-01-23 07:29 | 2018-01-10 | SN |  | 2017-11-28 | 2018-01-10 | 16.1372 | 16.1349 | T13845 | SR16 | NO | 0.06413256 | [5 empty] | Low |  |  |  | Mild Steel | Rod | 3 X 1/4 | L427309-35 | FOUR CORNERS |  | FL-MET-600 Rev 1 | Coupon | Coupon | FL-MET-600 |  |  | Scale | [11 empty] | Corrosion | [5 empty] | 40010779 |  | 418938 |  |  |  | 42461388980001 | 40010779
201901002615 | 1 | FIREBIRD ENERGY LLC | WEST HEADLEE FMT | FOUR CORNERS | FOUR CORNERS 0906E | Well Sites | WELL HEAD | South Permian | Matt Granado | 2019-01-15 09:25 | 2019-01-09 | SVP |  | 2018-12-05 | 2019-01-09 | 11.6069 | 11.604 | R33081 | SR24 | NO | 0.1914 | [5 empty] | Low |  |  |  | Mild Steel | Rod | 2 X 1/4 | L427309-104 | FOUR CORNERS |  | FL-MET-600 Rev 1 | Corrosion Coupon Method | Coupon | FL-MET-600 |  |  | Corrosion | [11 empty] | Corrosion | [5 empty] | 40010779 |  | 418077 |  |  |  | 42135429790001 | 40010779
201701041313 | 1 | FIREBIRD ENERGY LLC | WEST HEADLEE FMT | LUPIN WEST EDGE | LUPIN WE 2905E | Well Sites | WELL HEAD | South Permian | Matt Granado | 2017-08-17 09:58 | 2017-08-09 | EH |  | 2017-07-04 | 2017-08-09 | 15.6959 | 15.692 | T10135 | SR16 | NO | 0.1298917 | [5 empty] | Low |  |  |  | Mild Steel | Rod | 3 X 1/4 | L427312-7 | LUPIN WEST EDGE |  | FL-MET-600 Rev 1 | Coupon | Coupon | FL-MET-600 |  |  | Scale | [11 empty] | Corrosion | [5 empty] | 40010070 |  | 411556 |  |  |  | 42135419780001 | 40010070
201901031090 | 1 | FIREBIRD ENERGY LLC | WEST HEADLEE FMT | LUPIN WEST EDGE | LUPIN WE 2916E | Well Sites | WELL HEAD | South Permian | Matt Granado | 2019-04-25 08:58 | 2019-04-16 | SVP |  | 2019-04-02 | 2019-04-16 | 10.5784 | 10.5754 | S6971 | SR25 | NO | 0.3739286 | [5 empty] | Low |  |  |  | Mild Steel | Rod | 2 X 1/4 - PS Scale | L427312-17 | LUPIN WEST EDGE |  | FL-MET-600 Rev 1 | Corrosion Coupon Method | Coupon | FL-MET-600 |  |  | Scale | [11 empty] | Corrosion | [5 empty] | 40010070 |  | 412294 |  |  |  | 42135421610001 | 40010070
201701023132 | 1 | FIREBIRD ENERGY LLC | WEST HEADLEE FMT | LUPIN WEST EDGE | LUPIN WE SAT 43 | Facility | WELL HEAD | South Permian | Matt Granado | 2017-05-19 15:27 | 2017-05-16 | SN |  | 2017-04-12 | 2017-05-16 | 15.8633 | 15.8604 | T11117 | SR16 | NO | 0.1022676 | [5 empty] | Low |  |  |  | Mild Steel | Rod | 3 X 1/4 | L427312-56 | LUPIN WEST EDGE |  | FL-MET-600 Rev 1 | Coupon | Coupon | FL-MET-600 |  |  | Scale | [11 empty] | Corrosion | [5 empty] | 40010070 | [6 empty] | 40010070
201901026129 | 1 | FIREBIRD ENERGY LLC | WEST HEADLEE FMT | FOUR CORNERS | FOUR CORNERS 0908E | Well Sites | WELL HEAD | South Permian | Matt Granado | 2019-04-05 10:06 | 2019-04-03 | SVP |  | 2019-02-28 | 2019-04-03 | 10.5467 | 10.5405 | S6798 | SR25 | NO | 0.3182059 | [5 empty] | Low |  |  |  | Mild Steel | Rod | 2 X 1/4 - PS Scale | L427309-106 | FOUR CORNERS |  | FL-MET-600 Rev 1 | Corrosion Coupon Method | Coupon | FL-MET-600 |  |  | Scale | [11 empty] | Corrosion | [5 empty] | 40010779 |  | 417913 |  |  |  | 42135429750001 | 40010779
201701008699 | 1 | FIREBIRD ENERGY LLC | WEST HEADLEE FMT | FOUR CORNERS | FOUR CORNERS 3308U | Well Sites | WELL HEAD | South Permian | Matt Granado | 2017-03-02 17:08 | 2017-02-27 | JK |  | 2017-01-21 | 2017-02-27 | 15.6665 | 15.6588 | T9904 | SR16 | NO | 0.2495216 | [5 empty] | Low |  |  |  | Mild Steel | Rod | 3 X 1/4 | L427309-83 | FOUR CORNERS |  | FL-MET-600 Rev 1 | Coupon | Coupon | FL-MET-600 |  |  | Scale | [11 empty] | Corrosion | [5 empty] | 40010039 |  | 414469 |  |  |  | 42461383660001 | 40010039
201701048596 | 1 | FIREBIRD ENERGY LLC | WEST HEADLEE FMT | FOUR CORNERS | FOUR CORNERS 0913E | Well Sites | WELL HEAD | South Permian | Matt Granado | 2017-09-21 16:03 | 2017-09-15 | EH |  | 2017-08-18 | 2017-09-15 | 15.3195 | 15.3 | T11916 | SR16 | NO | 0.8350179 | [5 empty] | Low |  |  |  | Mild Steel | Rod | 3 X 1/4 | L427309-111 | FOUR CORNERS |  | FL-MET-600 Rev 1 | Coupon | Coupon | FL-MET-600 |  |  | Scale | [11 empty] | Corrosion | [5 empty] | 40010779 |  | 418200 |  |  |  | 42135429820001 | 40010779
201901026133 | 1 | FIREBIRD ENERGY LLC | WEST HEADLEE FMT | FOUR CORNERS | FOUR CORNERS 1414E | Well Sites | WELL HEAD | South Permian | Matt Granado | 2019-04-05 10:06 | 2019-04-03 | SVP |  | 2019-02-28 | 2019-04-03 | 10.8407 | 10.8385 | S5207 | SR25 | NO | 0.1129118 | [5 empty] | Low |  |  |  | Mild Steel | Rod | 2 X 1/4 - PS Scale | L427309-28 | FOUR CORNERS |  | FL-MET-600 Rev 1 | Corrosion Coupon Method | Coupon | FL-MET-600 |  |  | Scale | [11 empty] | Corrosion | [5 empty] | 40010779 |  | 417749 |  |  |  | 42135427610001 | 40010779
201801080436 | 1 | FIREBIRD ENERGY LLC | WEST HEADLEE FMT | FOUR CORNERS | FOUR CORNERS 1511U | Well Sites | WELL HEAD | South Permian | Matt Granado | 2018-12-11 15:55 | 2018-12-05 | SVP |  | 2018-10-31 | 2018-12-05 | 10.7674 | 10.7513 | S5678 | SR25 | NO | 0.8027 | [5 empty] | Low |  |  |  | Mild Steel | Rod | 2 X 1/4 - PS Scale | L427309-189 | FOUR CORNERS |  | FL-MET-600 Rev 1 | Corrosion Coupon Method | Coupon | FL-MET-600 |  |  | Scale | [11 empty] | Corrosion | [5 empty] | 40010779 |  | 418856 |  |  |  | 42461388960001 | 40010779
201701002630 | 1 | FIREBIRD ENERGY LLC | WEST HEADLEE FMT | FOUR CORNERS | FOUR CORNERS 2112U | Well Sites | WELL HEAD | South Permian | Matt Granado | 2017-01-26 11:59 | 2017-01-21 | SN |  | 2016-11-21 | 2017-01-21 | 15.6842 | 15.6821 | T9577 | SR16 | NO | 0.04127705 | [5 empty] | Low |  |  |  | Mild Steel | Rod | 3 X 1/4 | L427309-47 | FOUR CORNERS |  | FL-MET-600 Rev 1 | Coupon | Coupon | FL-MET-600 |  |  | Scale | [11 empty] | Corrosion | [5 empty] | 40010779 |  | 418651 |  |  |  | 42461387400001 | 40010779
201901017044 | 1 | FIREBIRD ENERGY LLC | WEST HEADLEE FMT | LUPIN TXL FEE | LUP TXL FEE 2506E | Well Sites | WELL HEAD | South Permian | Matt Granado | 2019-03-11 17:14 | 2019-02-26 | SVP |  | 2019-02-04 | 2019-02-26 | 10.7883 | 10.7867 | S6012 | SR25 | NO | 0.1269091 | [5 empty] | Low |  |  |  | Mild Steel | Rod | 2 X 1/4 - PS Scale | L427311-14 | LUPIN TXL FEE |  | FL-MET-600 Rev 1 | Corrosion Coupon Method | Coupon | FL-MET-600 |  |  | Scale | [11 empty] | Corrosion | [5 empty] | 40007503 |  | 406183 |  |  |  | 42135402340001 | 40007503
201901017056 | 1 | FIREBIRD ENERGY LLC | WEST HEADLEE FMT | LUPIN WEST EDGE | LUPIN WE 4303E | Well Sites | WELL HEAD | South Permian | Matt Granado | 2019-03-11 17:15 | 2019-02-26 | SVP |  | 2019-02-04 | 2019-02-26 | 10.7757 | 10.7734 | S6016 | SR25 | NO | 0.1824318 | [5 empty] | Low |  |  |  | Mild Steel | Rod | 2 X 1/4 - PS Scale | L427312-31 | LUPIN WEST EDGE |  | FL-MET-600 Rev 1 | Corrosion Coupon Method | Coupon | FL-MET-600 |  |  | Scale | [11 empty] | Corrosion | [5 empty] | 40010070 |  | 411966 |  |  |  | 42135420940001 | 40010070
201701066403 | 1 | FIREBIRD ENERGY LLC | WEST HEADLEE FMT | LUPIN TXL FEE | LUP TXL FEE 4102M | Well Sites | WELL HEAD | South Permian | Matt Granado | 2017-12-19 16:32 | 2017-11-30 | SN |  | 2017-10-11 | 2017-11-30 | 15.9066 | 15.9027 | T13139 | SR16 | NO | 0.093522 | [5 empty] | Low |  |  |  | Mild Steel | Rod | 3 X 1/4 | L427311-76 | LUPIN TXL FEE |  | FL-MET-600 Rev 1 | Coupon | Coupon | FL-MET-600 |  |  | Scale | [11 empty] | Corrosion | [5 empty] | 40010947 |  | 409422 |  |  |  | 42329373890001 | 40010947
201701023145 | 1 | FIREBIRD ENERGY LLC | WEST HEADLEE FMT | LUPIN WEST EDGE | LUPIN WE CTB | Facility | WELL HEAD | South Permian | Matt Granado | 2017-05-19 15:27 | 2017-05-16 | SN | #7 | 2017-04-12 | 2017-05-16 | 15.8648 | 15.8616 | T11115 | SR16 | NO | 0.1128471 | [5 empty] | Low |  |  |  | Mild Steel | Rod | 3 X 1/4 | L427312-45 | LUPIN WEST EDGE |  | FL-MET-600 Rev 1 | Coupon | Coupon | FL-MET-600 |  |  | Scale | [11 empty] | Corrosion | [5 empty] | 40010070 | [6 empty] | 40010070
201801017602 | 1 | FIREBIRD ENERGY LLC | WEST HEADLEE FMT | FOUR CORNERS | FOUR CORNERS 1515U | Well Sites | WELL HEAD | South Permian | Matt Granado | 2018-03-29 10:19 | 2018-03-20 | SP |  | 2018-02-08 | 2018-03-20 | 16.1519 | 16.1476 | T14311 | SR16 | NO | 0.1288925 | [5 empty] | Low |  |  |  | Mild Steel | Rod | 3 X 1/4 | L427309-35 | FOUR CORNERS |  | FL-MET-600 Rev 1 | Coupon | Coupon | FL-MET-600 |  |  | Scale | [11 empty] | Corrosion | [5 empty] | 40010779 |  | 418938 |  |  |  | 42461388980001 | 40010779
201801034056 | 1 | FIREBIRD ENERGY LLC | WEST HEADLEE FMT | FOUR CORNERS | FOUR CORNERS 0913E | Well Sites | WELL HEAD | South Permian | Matt Granado | 2018-06-05 15:52 | 2018-05-31 | SN |  | 2018-04-25 | 2018-05-31 | 16.2158 | 16.2099 | T15098 | SR16 | NO | 0.1965028 | [5 empty] | Low |  |  |  | Mild Steel | Rod | 3 X 1/4 | L427309-111 | FOUR CORNERS |  | FL-MET-600 Rev 1 | Corrosion Coupon Method | Coupon | FL-MET-600 |  |  | Scale | [11 empty] | Corrosion | [5 empty] | 40010779 |  | 418200 |  |  |  | 42135429820001 | 40010779
201801064880 | 1 | FIREBIRD ENERGY LLC | WEST HEADLEE FMT | FOUR CORNERS | FOUR CORNERS 2715U | Well Sites | WELL HEAD | South Permian | Matt Granado | 2018-10-09 12:56 | 2018-10-03 | SVP |  | 2018-07-29 | 2018-10-03 | 16.1639 | 16.1547 | T16086 | SR16 | NO | 0.1671333 | [5 empty] | Low |  |  |  | Mild Steel | Rod | 3 X 1/4 | L427309-16 | FOUR CORNERS |  | FL-MET-600 Rev 1 | Corrosion Coupon Method | Coupon | FL-MET-600 |  |  | Scale | [11 empty] | Corrosion | [5 empty] | 40010039 |  | 414100 |  |  |  | 42461375170001 | 40010039
201801080455 | 1 | FIREBIRD ENERGY LLC | WEST HEADLEE FMT | FOUR CORNERS | FOUR CORNERS 4101U | Well Sites | WELL HEAD | South Permian | Matt Granado | 2018-12-11 15:55 | 2018-12-05 | SVP |  | 2018-10-31 | 2018-12-05 | 10.7919 | 10.7851 | S5285 | SR25 | NO | 0.3390286 | [5 empty] | Low |  |  |  | Mild Steel | Rod | 2 X 1/4 - PS Scale | L427309-150 | FOUR CORNERS |  | FL-MET-600 Rev 1 | Corrosion Coupon Method | Coupon | FL-MET-600 |  |  | Scale | [11 empty] | Corrosion | [5 empty] | 40010039 |  | 416027 |  |  |  | 42461399380001 | 40010039
201901017071 | 1 | FIREBIRD ENERGY LLC | WEST HEADLEE FMT | FOUR CORNERS | FOUR CORNERS 1513E | Well Sites | WELL HEAD | South Permian | Matt Granado | 2019-03-11 17:16 | 2019-02-28 | SVP |  | 2019-02-05 | 2019-02-28 | 10.6324 | 10.6294 | S3082 | SR25 | NO | 0.2276087 | [5 empty] | Low |  |  |  | Mild Steel | Rod | 2 X 1/4 - PS Scale | L427309-34 | FOUR CORNERS |  | FL-MET-600 Rev 1 | Corrosion Coupon Method | Coupon | FL-MET-600 |  |  | Scale | [11 empty] | Corrosion | [5 empty] | 40010779 |  | 417585 |  |  |  | 42135426620001 | 40010779
201801017566 | 1 | FIREBIRD ENERGY LLC | WEST HEADLEE FMT | LUPIN WEST EDGE | LUPIN WE 2905E | Well Sites | WELL HEAD | South Permian | Matt Granado | 2018-03-29 10:17 | 2018-03-19 | SP |  | 2018-02-07 | 2018-03-19 | 15.9468 | 15.9376 | T13120 | SR16 | NO | 0.27577 | [5 empty] | Low |  |  |  | Mild Steel | Rod | 3 X 1/4 | L427312-7 | LUPIN WEST EDGE |  | FL-MET-600 Rev 1 | Coupon | Coupon | FL-MET-600 |  |  | Scale | [11 empty] | Corrosion | [5 empty] | 40010070 |  | 411556 |  |  |  | 42135419780001 | 40010070
201901002646 | 1 | FIREBIRD ENERGY LLC | WEST HEADLEE FMT | FOUR CORNERS | FOUR CORNERS 4108U | Well Sites | WELL HEAD | South Permian | Matt Granado | 2019-01-15 14:30 | 2019-01-09 | SVP |  | 2018-12-05 | 2019-01-09 | 11.5938 | 11.5904 | R33100 | SR24 | NO | 0.2244 | [5 empty] | Low |  |  |  | Mild Steel | Rod | 2 X 1/4 | L427309-149 | FOUR CORNERS |  | FL-MET-600 Rev 1 | Corrosion Coupon Method | Coupon | FL-MET-600 |  |  | Corrosion | [11 empty] | Corrosion | [5 empty] | 40010039 |  | 415945 |  |  |  | 42461399340001 | 40010039
201701016987 | 1 | FIREBIRD ENERGY LLC | WEST HEADLEE FMT | FOUR CORNERS | FOUR CORNERS 2108U | Well Sites | WELL HEAD | South Permian | Matt Granado | 2017-04-20 14:50 | 2017-04-12 | SN |  | 2017-02-23 | 2017-04-12 | 10.6684 | 10.6665 | S2576 | SR25 | NO | 0.06907292 | [5 empty] | Low |  |  |  | Mild Steel | Rod | 2 X 1/4 - PS Scale | L427309-43 | FOUR CORNERS |  | FL-MET-600 Rev 1 | Coupon | Coupon | FL-MET-600 |  |  | Scale | [11 empty] | Corrosion | [5 empty] | 40010779 |  | 418733 |  |  |  | 42461387420001 | 40010779
201701016975 | 1 | FIREBIRD ENERGY LLC | WEST HEADLEE FMT | LUPIN TXL FEE | LUP TXL FEE 3908ER | Well Sites | WELL HEAD | South Permian | Matt Granado | 2017-04-20 14:50 | 2017-04-11 | SN |  | 2017-02-22 | 2017-04-11 | 10.6758 | 10.6738 | S2606 | SR25 | NO | 0.07270833 | [5 empty] | Low |  |  |  | Mild Steel | Rod | 2 X 1/4 - PS Scale | L427311-67 | LUPIN TXL FEE |  | FL-MET-600 Rev 1 | Coupon | Coupon | FL-MET-600 |  |  | Scale | [11 empty] | Corrosion | [5 empty] | 40007503 |  | 407618 |  |  |  | 42135427050001 | 40007503
201801080441 | 1 | FIREBIRD ENERGY LLC | WEST HEADLEE FMT | FOUR CORNERS | FOUR CORNERS 2102C | Well Sites | WELL HEAD | South Permian | Matt Granado | 2018-12-11 15:55 | 2018-12-05 | SVP |  | 2018-10-31 | 2018-12-05 | 10.7386 | 10.7342 | S5694 | SR25 | NO | 0.2193714 | [5 empty] | Low |  |  |  | Mild Steel | Rod | 2 X 1/4 - PS Scale | L427309-37 | FOUR CORNERS |  | FL-MET-600 Rev 1 | Corrosion Coupon Method | Coupon | FL-MET-600 |  |  | Scale | [11 empty] | Corrosion | [5 empty] | 40010779 |  | 416191 |  |  |  | 42103361590001 | 40010779
201701002851 | 1 | FIREBIRD ENERGY LLC | WEST HEADLEE FMT | LUPIN WEST EDGE | LUPIN WE 4316E | Well Sites | WELL HEAD | South Permian | Matt Granado | 2017-01-26 16:43 | 2017-01-24 | SN |  | 2016-11-18 | 2017-01-24 | 15.7668 | 15.7626 | T10107 | SR16 | NO | 0.07516119 | [5 empty] | Low |  |  |  | Mild Steel | Rod | 3 X 1/4 | L427312-43 | LUPIN WEST EDGE |  | FL-MET-600 Rev 1 | Coupon | Coupon | FL-MET-600 |  |  | Scale | [11 empty] | Corrosion | [5 empty] | 40010070 |  | 412499 |  |  |  | 42135424650001 | 40010070
201901009881 | 1 | FIREBIRD ENERGY LLC | WEST HEADLEE FMT | LUPIN WEST EDGE | LUPIN WE 4312E | Well Sites | WELL HEAD | South Permian | Matt Granado | 2019-02-11 11:04 | 2019-02-04 | SVP |  | 2019-01-07 | 2019-02-04 | 10.7961 | 10.7914 | S6083 | SR25 | NO | 0.2929107 | [5 empty] | Low |  |  |  | Mild Steel | Rod | 2 X 1/4 - PS Scale | L427312-40 | LUPIN WEST EDGE |  | FL-MET-600 Rev 1 | Corrosion Coupon Method | Coupon | FL-MET-600 |  |  | Scale | [11 empty] | Corrosion | [5 empty] | 40010070 |  | 411679 |  |  |  | 42135420730001 | 40010070
201801058066 | 1 | FIREBIRD ENERGY LLC | WEST HEADLEE FMT | LUPIN TXL FEE | LUP TXL FEE 4102M | Well Sites | WELL HEAD | South Permian | Matt Granado | 2018-09-12 16:18 | 2018-09-05 | SVP |  | 2018-07-28 | 2018-09-05 | 15.8996 | 15.8973 | T15374 | SR16 | NO | 0.07071026 | [5 empty] | Low |  |  |  | Mild Steel | Rod | 3 X 1/4 | L427311-76 | LUPIN TXL FEE |  | FL-MET-600 Rev 1 | Corrosion Coupon Method | Coupon | FL-MET-600 |  |  | Scale | [11 empty] | Corrosion | [5 empty] | 40010947 |  | 409422 |  |  |  | 42329373890001 | 40010947
201701066395 | 1 | FIREBIRD ENERGY LLC | WEST HEADLEE FMT | FOUR CORNERS | FOUR CORNERS 4109U | Well Sites | WELL HEAD | South Permian | Matt Granado | 2017-12-19 16:31 | 2017-11-28 | SN |  | 2017-10-11 | 2017-11-28 | 15.9326 | 15.925 | T12936 | SR16 | NO | 0.1898417 | [5 empty] | Low |  |  |  | Mild Steel | Rod | 3 X 1/4 | L427309-151 | FOUR CORNERS |  | FL-MET-600 Rev 1 | Coupon | Coupon | FL-MET-600 |  |  | Scale | [11 empty] | Corrosion | [5 empty] | 40010039 |  | 415986 |  |  |  | 42461399350001 | 40010039
201801009808 | 1 | FIREBIRD ENERGY LLC | WEST HEADLEE FMT | LUPIN WEST EDGE | LUPIN WE 4111E | Well Sites | WELL HEAD | South Permian | Matt Granado | 2018-02-23 07:45 | 2018-02-07 | SN |  | 2018-01-09 | 2018-02-07 | 16.2441 | 16.2329 | T13877 | SR16 | NO | 0.4630621 | [5 empty] | Low |  |  |  | Mild Steel | Rod | 3 X 1/4 | L427312-25 | LUPIN WEST EDGE |  | FL-MET-600 Rev 1 | Coupon | Coupon | FL-MET-600 |  |  | Scale | [11 empty] | Corrosion | [5 empty] | 40010070 |  | 411146 |  |  |  | 42135418900001 | 40010070
201801058068 | 1 | FIREBIRD ENERGY LLC | WEST HEADLEE FMT | LUPIN TXL FEE | LUP TXL FEE 4113M | Well Sites | WELL HEAD | South Permian | Matt Granado | 2018-09-12 16:18 | 2018-09-05 | SVP |  | 2018-07-28 | 2018-09-05 | 15.869 | 15.8665 | T15280 | SR16 | NO | 0.07685897 | [5 empty] | Low |  |  |  | Mild Steel | Rod | 3 X 1/4 | L427311-87 | LUPIN TXL FEE |  | FL-MET-600 Rev 1 | Corrosion Coupon Method | Coupon | FL-MET-600 |  |  | Scale | [11 empty] | Corrosion | [5 empty] | 40010947 |  | 409873 |  |  |  | 42329374000001 | 40010947
201801080447 | 1 | FIREBIRD ENERGY LLC | WEST HEADLEE FMT | FOUR CORNERS | FOUR CORNERS 2336U | Well Sites | WELL HEAD | South Permian | Matt Granado | 2018-12-11 15:55 | 2018-12-05 | SVP |  | 2018-10-31 | 2018-12-05 | 10.7627 | 10.7593 | S5700 | SR25 | NO | 0.1695143 | [5 empty] | Low |  |  |  | Mild Steel | Rod | 2 X 1/4 - PS Scale | L427309-143 | FOUR CORNERS |  | FL-MET-600 Rev 1 | Corrosion Coupon Method | Coupon | FL-MET-600 |  |  | Scale | [11 empty] | Corrosion | [5 empty] | 40010039 |  | 415699 |  |  |  | 42461394180001 | 40010039
201801064855 | 1 | FIREBIRD ENERGY LLC | WEST HEADLEE FMT | LUPIN TXL FEE | LUP TXL FEE 4305M | Well Sites | WELL HEAD | South Permian | Matt Granado | 2018-10-09 12:55 | 2018-10-03 | SVP |  | 2018-08-05 | 2018-10-03 | 16.179 | 16.1769 | T16099 | SR16 | NO | 0.04267627 | [5 empty] | Low |  |  |  | Mild Steel | Rod | 3 X 1/4 | L427311-96 | LUPIN TXL FEE |  | FL-MET-600 Rev 1 | Corrosion Coupon Method | Coupon | FL-MET-600 |  |  | Scale | [11 empty] | Corrosion | [5 empty] | 40010947 |  | 408561 |  |  |  | 42329365580001 | 40010947
201901002622 | 1 | FIREBIRD ENERGY LLC | WEST HEADLEE FMT | FOUR CORNERS | FOUR CORNERS 1503U | Well Sites | WELL HEAD | South Permian | Matt Granado | 2019-01-15 09:25 | 2019-01-09 | SVP |  | 2018-12-05 | 2019-01-09 | 11.6208 | 11.6187 | R33085 | SR24 | NO | 0.1386 | [5 empty] | Low |  |  |  | Mild Steel | Rod | 2 X 1/4 | L427309-30 | FOUR CORNERS |  | FL-MET-600 Rev 1 | Corrosion Coupon Method | Coupon | FL-MET-600 |  |  | Corrosion | [11 empty] | Corrosion | [5 empty] | 40010779 |  | 418815 |  |  |  | 42461388950001 | 40010779
201701008725 | 1 | FIREBIRD ENERGY LLC | WEST HEADLEE FMT | LUPIN WEST EDGE | LUPIN WE 4314E | Well Sites | WELL HEAD | South Permian | Matt Granado | 2017-03-02 17:09 | 2017-02-27 | JK |  | 2017-01-24 | 2017-02-27 | 15.7062 | 15.6974 | T10256 | SR16 | NO | 0.3103294 | [5 empty] | Low |  |  |  | Mild Steel | Rod | 3 X 1/4 | L427312-42 | LUPIN WEST EDGE |  | FL-MET-600 Rev 1 | Coupon | Coupon | FL-MET-600 |  |  | Scale | [11 empty] | Corrosion | [5 empty] | 40010070 |  | 412417 |  |  |  | 42135423670001 | 40010070
201801072410 | 1 | FIREBIRD ENERGY LLC | WEST HEADLEE FMT | LUPIN TXL FEE | LUP TXL FEE 2506E | Well Sites | WELL HEAD | South Permian | Matt Granado | 2018-11-06 16:31 | 2018-10-30 | SVP |  | 2018-10-03 | 2018-10-30 | 10.6195 | 10.6176 | S5026 | SR25 | NO | 0.1227963 | [5 empty] | Low |  |  |  | Mild Steel | Rod | 2 X 1/4 - PS Scale | L427311-14 | LUPIN TXL FEE |  | FL-MET-600 Rev 1 | Corrosion Coupon Method | Coupon | FL-MET-600 |  |  | Scale | [11 empty] | Corrosion | [5 empty] | 40007503 |  | 406183 |  |  |  | 42135402340001 | 40007503
201701023112 | 1 | FIREBIRD ENERGY LLC | WEST HEADLEE FMT | LUPIN TXL FEE | LUP TXL FEE 3908ER | Well Sites | WELL HEAD | South Permian | Matt Granado | 2017-05-19 15:27 | 2017-05-17 | SN |  | 2017-04-11 | 2017-05-17 | 15.8687 | 15.8652 | T11104 | SR16 | NO | 0.1165694 | [5 empty] | Low |  |  |  | Mild Steel | Rod | 3 X 1/4 | L427311-67 | LUPIN TXL FEE |  | FL-MET-600 Rev 1 | Coupon | Coupon | FL-MET-600 |  |  | Scale | [11 empty] | Corrosion | [5 empty] | 40007503 |  | 407618 |  |  |  | 42135427050001 | 40007503
201901031050 | 1 | FIREBIRD ENERGY LLC | WEST HEADLEE FMT | LUPIN TXL FEE | LUP TXL FEE 4110M | Well Sites | WELL HEAD | South Permian | Matt Granado | 2019-04-25 08:57 | 2019-04-16 | SVP |  | 2019-04-02 | 2019-04-16 | 10.5346 | 10.5338 | S6981 | SR25 | NO | 0.09971429 | [5 empty] | Low |  |  |  | Mild Steel | Rod | 2 X 1/4 - PS Scale | L427311-84 | LUPIN TXL FEE |  | FL-MET-600 Rev 1 | Corrosion Coupon Method | Coupon | FL-MET-600 |  |  | Scale | [11 empty] | Corrosion | [5 empty] | 40010947 |  | 409381 |  |  |  | 42329373880001 | 40010947
201701012063 | 1 | FIREBIRD ENERGY LLC | WEST HEADLEE FMT | LUPIN TXL FEE | LUP TXL FEE 3705M | Well Sites | WELL HEAD | South Permian | Matt Granado | 2017-03-20 15:24 | 2017-03-09 | SN |  | 2017-02-22 | 2017-03-09 | 16.2152 | 16.2086 | T5516 | SR16 | NO | 0.52756 | [5 empty] | Low |  |  |  | Mild Steel | Rod | 3 X 1/4 | L427311-52 | LUPIN TXL FEE |  | FL-MET-600 Rev 1 | Coupon | Coupon | FL-MET-600 |  |  | Scale | [11 empty] | Corrosion | [5 empty] | 40007503 |  | 407905 |  |  |  | 42329365660001 | 40007503
201701066393 | 1 | FIREBIRD ENERGY LLC | WEST HEADLEE FMT | FOUR CORNERS | FOUR CORNERS 3315U | Well Sites | WELL HEAD | South Permian | Matt Granado | 2017-12-19 16:30 | 2017-11-28 | SN |  | 2017-10-11 | 2017-11-28 | 15.9632 | 15.9608 | T12938 | SR16 | NO | 0.05995 | [5 empty] | Low |  |  |  | Mild Steel | Rod | 3 X 1/4 | L427309-90 | FOUR CORNERS |  | FL-MET-600 Rev 1 | Coupon | Coupon | FL-MET-600 |  |  | Scale | [11 empty] | Corrosion | [5 empty] | 40010039 |  | 414756 |  |  |  | 42461383730001 | 40010039
201701017008 | 1 | FIREBIRD ENERGY LLC | WEST HEADLEE FMT | LUPIN WEST EDGE | LUPIN WE 4114E | Well Sites | WELL HEAD | South Permian | Matt Granado | 2017-04-20 14:51 | 2017-04-12 | SN |  | 2017-02-27 | 2017-04-12 | 10.632 | 10.6297 | S2599 | SR25 | NO | 0.09121591 | [5 empty] | Low |  |  |  | Mild Steel | Rod | 2 X 1/4 - PS Scale | L427312-26 | LUPIN WEST EDGE |  | FL-MET-600 Rev 1 | Coupon | Coupon | FL-MET-600 |  |  | Scale | [11 empty] | Corrosion | [5 empty] | 40010070 |  | 411269 |  |  |  | 42135418930001 | 40010070
201801017605 | 1 | FIREBIRD ENERGY LLC | WEST HEADLEE FMT | FOUR CORNERS | FOUR CORNERS 2307U | Well Sites | WELL HEAD | South Permian | Matt Granado | 2018-03-29 10:19 | 2018-03-20 | SP |  | 2018-02-08 | 2018-03-20 | 16.1134 | 16.1081 | T14333 | SR16 | NO | 0.1588675 | [5 empty] | Low |  |  |  | Mild Steel | Rod | 3 X 1/4 | L427309-1 | FOUR CORNERS |  | FL-MET-600 Rev 1 | Coupon | Coupon | FL-MET-600 |  |  | Scale | [11 empty] | Corrosion | [5 empty] | 40010039 |  | 413157 |  |  |  | 42461373340001 | 40010039
201701066363 | 1 | FIREBIRD ENERGY LLC | WEST HEADLEE FMT | LUPIN WEST EDGE | LUPIN WE 2905E | Well Sites | WELL HEAD | South Permian | Matt Granado | 2017-12-18 16:42 | 2017-11-30 | SN |  | 2017-10-12 | 2017-11-30 | 15.9909 | 15.9879 | T12928 | SR16 | NO | 0.07340816 | [5 empty] | Low |  |  |  | Mild Steel | Rod | 3 X 1/4 | L427312-7 | LUPIN WEST EDGE |  | FL-MET-600 Rev 1 | Coupon | Coupon | FL-MET-600 |  |  | Scale | [11 empty] | Corrosion | [5 empty] | 40010070 |  | 411556 |  |  |  | 42135419780001 | 40010070
201901039100 | 1 | FIREBIRD ENERGY LLC | WEST HEADLEE FMT | FOUR CORNERS | FOUR CORNERS 2339U | Well Sites | WELL HEAD | South Permian | Matt Granado | 2019-05-28 16:40 | 2019-05-03 | SVP |  | 2019-04-03 | 2019-05-03 | 10.5776 | 10.5739 | S6710 | SR25 | NO | 0.2152167 | [5 empty] | Low |  |  |  | Mild Steel | Rod | 2 X 1/4 - PS Scale | L427309-144 | FOUR CORNERS |  | FL-MET-600 Rev 1 | Corrosion Coupon Method | Coupon | FL-MET-600 |  |  | Scale | [11 empty] | Corrosion | [5 empty] | 40010039 |  | 415822 |  |  |  | 42461394330001 | 40010039
201701002447 | 1 | FIREBIRD ENERGY LLC | WEST HEADLEE FMT | LUPIN TXL FEE | LUP TXL FEE 3915E | Well Sites | WELL HEAD | South Permian | Matt Granado | 2017-01-24 14:43 | 2017-01-20 | SN |  | 2016-11-15 | 2017-01-20 | 16.2981 | 16.2939 | T7283 | SR16 | NO | 0.0763 | [5 empty] | Low |  |  |  | Mild Steel | Rod | 3 X 1/4 | L427311-122 | LUPIN TXL FEE |  | FL-MET-600 Rev 1 | Coupon | Coupon | FL-MET-600 |  |  | Scale | [11 empty] | Corrosion | [5 empty] | 40007503 |  | 407331 |  |  |  | 42135413060001 | 40007503
201701056417 | 1 | FIREBIRD ENERGY LLC | WEST HEADLEE FMT | LUPIN WEST EDGE | LUPIN WE 4111E | Well Sites | WELL HEAD | South Permian | Matt Granado | 2017-10-30 07:28 | 2017-10-12 | EH |  | 2017-09-13 | 2017-10-12 | 15.9057 | 15.9018 | T12616 | SR16 | NO | 0.1612448 | [5 empty] | Low |  |  |  | Mild Steel | Rod | 3 X 1/4 | L427312-25 | LUPIN WEST EDGE |  | FL-MET-600 Rev 1 | Coupon | Coupon | FL-MET-600 |  |  | Scale | [11 empty] | Corrosion | [5 empty] | 40010070 |  | 411146 |  |  |  | 42135418900001 | 40010070
201701066397 | 1 | FIREBIRD ENERGY LLC | WEST HEADLEE FMT | LUPIN TXL FEE | LUP TXL FEE 2505E | Well Sites | WELL HEAD | South Permian | Matt Granado | 2017-12-19 16:31 | 2017-11-30 | SN |  | 2017-10-11 | 2017-11-30 | 15.9384 | 15.9354 | T13122 | SR16 | NO | 0.07194 | [5 empty] | Low |  |  |  | Mild Steel | Rod | 3 X 1/4 | L427311-13 | LUPIN TXL FEE |  | FL-MET-600 Rev 1 | Coupon | Coupon | FL-MET-600 |  |  | Scale | [11 empty] | Corrosion | [5 empty] | 40007503 |  | 406101 |  |  |  | 42135402320001 | 40007503
201801072406 | 1 | FIREBIRD ENERGY LLC | WEST HEADLEE FMT | LUPIN WEST EDGE | LUPIN WE 4103E | Well Sites | WELL HEAD | South Permian | Matt Granado | 2018-11-06 16:31 | 2018-10-30 | SVP |  | 2018-10-03 | 2018-10-30 | 10.7823 | 10.7805 | S5032 | SR25 | NO | 0.1163333 | [5 empty] | Low |  |  |  | Mild Steel | Rod | 2 X 1/4 - PS Scale | L427312-49 | LUPIN WEST EDGE |  | FL-MET-600 Rev 1 | Corrosion Coupon Method | Coupon | FL-MET-600 |  |  | Scale | [11 empty] | Corrosion | [5 empty] | 40010070 |  | 410818 |  |  |  | 42135418630001 | 40010070
201701002449 | 1 | FIREBIRD ENERGY LLC | WEST HEADLEE FMT | LUPIN TXL FEE | LUP TXL FEE 4102M | Well Sites | WELL HEAD | South Permian | Matt Granado | 2017-01-24 14:43 | 2017-01-20 | SN |  | 2016-11-15 | 2017-01-20 | 16.2636 | 16.2531 | T9569 | SR16 | NO | 0.19075 | [5 empty] | Low |  |  |  | Mild Steel | Rod | 3 X 1/4 | L427311-76 | LUPIN TXL FEE |  | FL-MET-600 Rev 1 | Coupon | Coupon | FL-MET-600 |  |  | Scale | [11 empty] | Corrosion | [5 empty] | 40010947 |  | 409422 |  |  |  | 42329373890001 | 40010947
201901017045 | 1 | FIREBIRD ENERGY LLC | WEST HEADLEE FMT | LUPIN TXL FEE | LUP TXL FEE 3101M | Well Sites | WELL HEAD | South Permian | Matt Granado | 2019-03-11 17:14 | 2019-02-26 | SVP |  | 2019-02-04 | 2019-02-26 | 10.7724 | 10.7698 | S6010 | SR25 | NO | 0.2062273 | [5 empty] | Low |  |  |  | Mild Steel | Rod | 2 X 1/4 - PS Scale | L427311-25 | LUPIN TXL FEE |  | FL-MET-600 Rev 1 | Corrosion Coupon Method | Coupon | FL-MET-600 |  |  | Scale | [11 empty] | Corrosion | [5 empty] | 40010947 |  | 408274 |  |  |  | 42329364660001 | 40010947
201701056435 | 1 | FIREBIRD ENERGY LLC | WEST HEADLEE FMT | FOUR CORNERS | FOUR CORNERS 2102C | Well Sites | WELL HEAD | South Permian | Matt Granado | 2017-10-30 16:59 | 2017-10-11 | EH |  | 2017-09-15 | 2017-10-11 | 16.232 | 16.2291 | T12591 | SR16 | NO | 0.1337346 | [5 empty] | Low |  |  |  | Mild Steel | Rod | 3 X 1/4 | L427309-37 | FOUR CORNERS |  | FL-MET-600 Rev 1 | Coupon | Coupon | FL-MET-600 |  |  | Scale | [11 empty] | Corrosion | [5 empty] | 40010779 |  | 416191 |  |  |  | 42103361590001 | 40010779
201901026156 | 1 | FIREBIRD ENERGY LLC | WEST HEADLEE FMT | FOUR CORNERS | FOUR CORNERS 3315U | Well Sites | WELL HEAD | South Permian | Matt Granado | 2019-04-05 10:06 | 2019-04-03 | SVP |  | 2019-02-28 | 2019-04-03 | 10.769 | 10.7667 | S5019 | SR25 | NO | 0.1180441 | [5 empty] | Low |  |  |  | Mild Steel | Rod | 2 X 1/4 - PS Scale | L427309-90 | FOUR CORNERS |  | FL-MET-600 Rev 1 | Corrosion Coupon Method | Coupon | FL-MET-600 |  |  | Scale | [11 empty] | Corrosion | [5 empty] | 40010039 |  | 414756 |  |  |  | 42461383730001 | 40010039
201701023140 | 1 | FIREBIRD ENERGY LLC | WEST HEADLEE FMT | LUPIN WEST EDGE | LUPIN WE 2514E | Well Sites | WELL HEAD | South Permian | Matt Granado | 2017-05-19 15:27 | 2017-05-16 | SN | #2 | 2017-04-12 | 2017-05-16 | 15.9327 | 15.9227 | T11112 | SR16 | NO | 0.3526471 | [5 empty] | Low |  |  |  | Mild Steel | Rod | 3 X 1/4 | L427312-44 | LUPIN WEST EDGE |  | FL-MET-600 Rev 1 | Coupon | Coupon | FL-MET-600 |  |  | Scale | [11 empty] | Corrosion | [5 empty] | 40010070 |  | 411392 |  |  |  | 42135419690001 | 40010070
201701002836 | 1 | FIREBIRD ENERGY LLC | WEST HEADLEE FMT | LUPIN WEST EDGE | LUPIN WE SAT 29 | Facility | WELL HEAD | South Permian | Matt Granado | 2017-01-26 16:43 | 2017-01-24 | SN |  | 2016-11-18 | 2017-01-24 | 15.7439 | 15.741 | T10099 | SR16 | NO | 0.05189701 | [5 empty] | Low |  |  |  | Mild Steel | Rod | 3 X 1/4 | L427312-53 | LUPIN WEST EDGE |  | FL-MET-600 Rev 1 | Coupon | Coupon | FL-MET-600 |  |  | Scale | [11 empty] | Corrosion | [5 empty] | 40010070 | [6 empty] | 40010070
201801017581 | 1 | FIREBIRD ENERGY LLC | WEST HEADLEE FMT | LUPIN TXL FEE | LUP TXL FEE 4308M | Well Sites | WELL HEAD | South Permian | Matt Granado | 2018-03-29 10:18 | 2018-03-19 | SP |  | 2018-02-07 | 2018-03-19 | 16.2331 | 16.2257 | T13891 | SR16 | NO | 0.221815 | [5 empty] | Low |  |  |  | Mild Steel | Rod | 3 X 1/4 | L427311-99 | LUPIN TXL FEE |  | FL-MET-600 Rev 1 | Coupon | Coupon | FL-MET-600 |  |  | Scale | [11 empty] | Corrosion | [5 empty] | 40010947 |  | 408684 |  |  |  | 42329365610001 | 40010947
201801046816 | 1 | FIREBIRD ENERGY LLC | WEST HEADLEE FMT | LUPIN TXL FEE | LUP TXL FEE 4113M | Well Sites | WELL HEAD | South Permian | Matt Granado | 2018-07-25 13:46 | 2018-07-20 | SN |  | 2018-05-30 | 2018-07-20 | 15.8857 | 15.8838 | T15506 | SR16 | NO | 0.04466863 | [5 empty] | Low |  |  |  | Mild Steel | Rod | 3 X 1/4 | L427311-87 | LUPIN TXL FEE |  | FL-MET-600 Rev 1 | Corrosion Coupon Method | Coupon | FL-MET-600 |  |  | Scale | [11 empty] | Corrosion | [5 empty] | 40010947 |  | 409873 |  |  |  | 42329374000001 | 40010947
201901009857 | 1 | FIREBIRD ENERGY LLC | WEST HEADLEE FMT | FOUR CORNERS | FOUR CORNERS 2102C | Well Sites | WELL HEAD | South Permian | Matt Granado | 2019-02-11 11:04 | 2019-02-05 | SVP |  | 2019-01-09 | 2019-02-05 | 10.7934 | 10.7894 | S6066 | SR25 | NO | 0.2585185 | [5 empty] | Low |  |  |  | Mild Steel | Rod | 2 X 1/4 - PS Scale | L427309-37 | FOUR CORNERS |  | FL-MET-600 Rev 1 | Corrosion Coupon Method | Coupon | FL-MET-600 |  |  | Scale | [11 empty] | Corrosion | [5 empty] | 40010779 |  | 416191 |  |  |  | 42103361590001 | 40010779
201801046809 | 1 | FIREBIRD ENERGY LLC | WEST HEADLEE FMT | LUPIN TXL FEE | LUP TXL FEE 2506E | Well Sites | WELL HEAD | South Permian | Matt Granado | 2018-07-25 13:46 | 2018-07-20 | SN |  | 2018-05-30 | 2018-07-20 | 15.9433 | 15.9387 | T15510 | SR16 | NO | 0.1081451 | [5 empty] | Low |  |  |  | Mild Steel | Rod | 3 X 1/4 | L427311-14 | LUPIN TXL FEE |  | FL-MET-600 Rev 1 | Corrosion Coupon Method | Coupon | FL-MET-600 |  |  | Scale | [11 empty] | Corrosion | [5 empty] | 40007503 |  | 406183 |  |  |  | 42135402340001 | 40007503
201801034099 | 1 | FIREBIRD ENERGY LLC | WEST HEADLEE FMT | LUPIN WEST EDGE | LUPIN WE 4111E | Well Sites | WELL HEAD | South Permian | Matt Granado | 2018-06-05 15:52 | 2018-05-30 | SN |  | 2018-04-24 | 2018-05-30 | 15.9111 | 15.9094 | T15100 | SR16 | NO | 0.05661944 | [5 empty] | Low |  |  |  | Mild Steel | Rod | 3 X 1/4 | L427312-25 | LUPIN WEST EDGE |  | FL-MET-600 Rev 1 | Corrosion Coupon Method | Coupon | FL-MET-600 |  |  | Scale | [11 empty] | Corrosion | [5 empty] | 40010070 |  | 411146 |  |  |  | 42135418900001 | 40010070
201801034072 | 1 | FIREBIRD ENERGY LLC | WEST HEADLEE FMT | FOUR CORNERS | FOUR CORNERS 2311U | Well Sites | WELL HEAD | South Permian | Matt Granado | 2018-06-05 15:52 | 2018-05-31 | SN |  | 2018-04-25 | 2018-05-31 | 16.1926 | 16.1847 | T15116 | SR16 | NO | 0.2631139 | [5 empty] | Low |  |  |  | Mild Steel | Rod | 3 X 1/4 | L427309-64 | FOUR CORNERS |  | FL-MET-600 Rev 1 | Corrosion Coupon Method | Coupon | FL-MET-600 |  |  | Scale | [11 empty] | Corrosion | [5 empty] | 40010039 |  | 413649 |  |  |  | 42461374930001 | 40010039
201701023138 | 1 | FIREBIRD ENERGY LLC | WEST HEADLEE FMT | LUPIN WEST EDGE | LUPIN WE 4312E | Well Sites | WELL HEAD | South Permian | Matt Granado | 2017-05-19 15:27 | 2017-05-16 | SN |  | 2017-04-12 | 2017-05-16 | 15.8757 | 15.845 | T11137 | SR16 | NO | 1.082626 | [5 empty] | Medium |  |  |  | Mild Steel | Rod | 3 X 1/4 | L427312-40 | LUPIN WEST EDGE |  | FL-MET-600 Rev 1 | Coupon | Coupon | FL-MET-600 |  |  | Scale | [11 empty] | Corrosion | [5 empty] | 40010070 |  | 411679 |  |  |  | 42135420730001 | 40010070
201801080406 | 1 | FIREBIRD ENERGY LLC | WEST HEADLEE FMT | LUPIN WEST EDGE | LUPIN WE 2912E | Well Sites | WELL HEAD | South Permian | Matt Granado | 2018-12-11 15:54 | 2018-12-04 | SVP |  | 2018-10-30 | 2018-12-04 | 10.7467 | 10.7426 | S5617 | SR25 | NO | 0.2044143 | [5 empty] | Low |  |  |  | Mild Steel | Rod | 2 X 1/4 - PS Scale | L427312-13 | LUPIN WEST EDGE |  | FL-MET-600 Rev 1 | Corrosion Coupon Method | Coupon | FL-MET-600 |  |  | Scale | [11 empty] | Corrosion | [5 empty] | 40010070 |  | 412130 |  |  |  | 42135421570001 | 40010070
201901009865 | 1 | FIREBIRD ENERGY LLC | WEST HEADLEE FMT | FOUR CORNERS | FOUR CORNERS 2715U | Well Sites | WELL HEAD | South Permian | Matt Granado | 2019-02-11 11:04 | 2019-02-05 | SVP |  | 2019-01-09 | 2019-02-05 | 10.7503 | 10.7468 | S6068 | SR25 | NO | 0.2262037 | [5 empty] | Low |  |  |  | Mild Steel | Rod | 2 X 1/4 - PS Scale | L427309-16 | FOUR CORNERS |  | FL-MET-600 Rev 1 | Corrosion Coupon Method | Coupon | FL-MET-600 |  |  | Scale | [11 empty] | Corrosion | [5 empty] | 40010039 |  | 414100 |  |  |  | 42461375170001 | 40010039
201701048628 | 1 | FIREBIRD ENERGY LLC | WEST HEADLEE FMT | LUPIN WEST EDGE | LUPIN WE CTB | Facility | WELL HEAD | South Permian | Matt Granado | 2017-09-21 16:05 | 2017-09-13 | EH | #6 | 2017-08-09 | 2017-09-13 | 16.2027 | 15.8411 | T12285 | SR16 | NO | 12.38738 | [5 empty] | Severe |  |  |  | Mild Steel | Rod | 3 X 1/4 | L427312-45 | LUPIN WEST EDGE |  | FL-MET-600 Rev 1 | Coupon | Coupon | FL-MET-600 |  |  | Scale | [11 empty] | Corrosion | [5 empty] | 40010070 | [6 empty] | 40010070
201801017601 | 1 | FIREBIRD ENERGY LLC | WEST HEADLEE FMT | FOUR CORNERS | FOUR CORNERS 1513E | Well Sites | WELL HEAD | South Permian | Matt Granado | 2018-03-29 10:19 | 2018-03-20 | SP |  | 2018-02-08 | 2018-03-20 | 16.2141 | 16.2096 | T14315 | SR16 | NO | 0.1348875 | [5 empty] | Low |  |  |  | Mild Steel | Rod | 3 X 1/4 | L427309-34 | FOUR CORNERS |  | FL-MET-600 Rev 1 | Coupon | Coupon | FL-MET-600 |  |  | Scale | [11 empty] | Corrosion | [5 empty] | 40010779 |  | 417585 |  |  |  | 42135426620001 | 40010779
201701041330 | 1 | FIREBIRD ENERGY LLC | WEST HEADLEE FMT | LUPIN WEST EDGE | LUPIN WE CTB | Facility | WELL HEAD | South Permian | Matt Granado | 2017-08-17 09:59 | 2017-08-09 | EH | #7 | 2017-07-04 | 2017-08-09 | 15.7953 | 15.7914 | T11524 | SR16 | NO | 0.1298917 | [5 empty] | Low |  |  |  | Mild Steel | Rod | 3 X 1/4 | L427312-45 | LUPIN WEST EDGE |  | FL-MET-600 Rev 1 | Coupon | Coupon | FL-MET-600 |  |  | Scale | [11 empty] | Corrosion | [5 empty] | 40010070 | [6 empty] | 40010070
201701066365 | 1 | FIREBIRD ENERGY LLC | WEST HEADLEE FMT | LUPIN WEST EDGE | LUPIN WE 2916E | Well Sites | WELL HEAD | South Permian | Matt Granado | 2017-12-18 16:42 | 2017-11-30 | SN |  | 2017-10-12 | 2017-11-30 | 16.2426 | 16.233 | T12926 | SR16 | NO | 0.2349061 | [5 empty] | Low |  |  |  | Mild Steel | Rod | 3 X 1/4 | L427312-17 | LUPIN WEST EDGE |  | FL-MET-600 Rev 1 | Coupon | Coupon | FL-MET-600 |  |  | Scale | [11 empty] | Corrosion | [5 empty] | 40010070 |  | 412294 |  |  |  | 42135421610001 | 40010070
201701008723 | 1 | FIREBIRD ENERGY LLC | WEST HEADLEE FMT | LUPIN WEST EDGE | LUPIN WE 4310E | Well Sites | WELL HEAD | South Permian | Matt Granado | 2017-03-02 17:08 | 2017-02-27 | JK |  | 2017-01-24 | 2017-02-27 | 15.6845 | 15.6809 | T10258 | SR16 | NO | 0.1269529 | [5 empty] | Low |  |  |  | Mild Steel | Rod | 3 X 1/4 | L427312-38 | LUPIN WEST EDGE |  | FL-MET-600 Rev 1 | Coupon | Coupon | FL-MET-600 |  |  | Scale | [11 empty] | Corrosion | [5 empty] | 40010070 |  | 411802 |  |  |  | 42135420760001 | 40010070
201701008681 | 1 | FIREBIRD ENERGY LLC | WEST HEADLEE FMT | FOUR CORNERS | FOUR CORNERS 0904E | Well Sites | WELL HEAD | South Permian | Matt Granado | 2017-03-02 17:08 | 2017-02-27 | JK |  | 2017-01-20 | 2017-02-27 | 15.6854 | 15.6824 | T9751 | SR16 | NO | 0.09465789 | [5 empty] | Low |  |  |  | Mild Steel | Rod | 3 X 1/4 | L427309-102 | FOUR CORNERS |  | FL-MET-600 Rev 1 | Coupon | Coupon | FL-MET-600 |  |  | Scale | [11 empty] | Corrosion | [5 empty] | 40010779 |  | 418241 |  |  |  | 42135429830001 | 40010779
201801046833 | 1 | FIREBIRD ENERGY LLC | WEST HEADLEE FMT | FOUR CORNERS | FOUR CORNERS 1501E | Well Sites | WELL HEAD | South Permian | Matt Granado | 2018-07-25 13:46 | 2018-07-20 | SN |  | 2018-05-31 | 2018-07-20 | 15.8794 | 15.877 | T15516 | SR16 | NO | 0.057552 | [5 empty] | Low |  |  |  | Mild Steel | Rod | 3 X 1/4 | L427309-29 | FOUR CORNERS |  | FL-MET-600 Rev 1 | Corrosion Coupon Method | Coupon | FL-MET-600 |  |  | Scale | [11 empty] | Corrosion | [5 empty] | 40010779 |  | 417462 |  |  |  | 42135426570001 | 40010779
201701048621 | 1 | FIREBIRD ENERGY LLC | WEST HEADLEE FMT | LUPIN WEST EDGE | LUPIN WE 4306E | Well Sites | WELL HEAD | South Permian | Matt Granado | 2017-09-21 16:04 | 2017-09-13 | EH |  | 2017-08-09 | 2017-09-13 | 15.7003 | 15.6977 | T10508 | SR16 | NO | 0.08906857 | [5 empty] | Low |  |  |  | Mild Steel | Rod | 3 X 1/4 | L427312-34 | LUPIN WEST EDGE |  | FL-MET-600 Rev 1 | Coupon | Coupon | FL-MET-600 |  |  | Scale | [11 empty] | Corrosion | [5 empty] | 40010070 |  | 412376 |  |  |  | 42135423660001 | 40010070
201901026136 | 1 | FIREBIRD ENERGY LLC | WEST HEADLEE FMT | FOUR CORNERS | FOUR CORNERS 1505E | Well Sites | WELL HEAD | South Permian | Matt Granado | 2019-04-05 10:06 | 2019-04-03 | SVP |  | 2019-02-28 | 2019-04-03 | 10.7947 | 10.7922 | S5206 | SR25 | NO | 0.1283088 | [5 empty] | Low |  |  |  | Mild Steel | Rod | 2 X 1/4 - PS Scale | L427309-31 | FOUR CORNERS |  | FL-MET-600 Rev 1 | Corrosion Coupon Method | Coupon | FL-MET-600 |  |  | Scale | [11 empty] | Corrosion | [5 empty] | 40010779 |  | 417544 |  |  |  | 42135426600001 | 40010779
201901017067 | 1 | FIREBIRD ENERGY LLC | WEST HEADLEE FMT | FOUR CORNERS | FOUR CORNERS 1505E | Well Sites | WELL HEAD | South Permian | Matt Granado | 2019-03-11 17:16 | 2019-02-28 | SVP |  | 2019-02-05 | 2019-02-28 | 10.7612 | 10.7546 | S6055 | SR25 | NO | 0.5007391 | [5 empty] | Low |  |  |  | Mild Steel | Rod | 2 X 1/4 - PS Scale | L427309-31 | FOUR CORNERS |  | FL-MET-600 Rev 1 | Corrosion Coupon Method | Coupon | FL-MET-600 |  |  | Scale | [11 empty] | Corrosion | [5 empty] | 40010779 |  | 417544 |  |  |  | 42135426600001 | 40010779
201801025924 | 1 | FIREBIRD ENERGY LLC | WEST HEADLEE FMT | LUPIN WEST EDGE | LUPIN WE 2905E | Well Sites | WELL HEAD | South Permian | Matt Granado | 2018-05-02 15:18 | 2018-04-24 | SN |  | 2018-03-19 | 2018-04-24 | 15.9208 | 15.9163 | T13096 | SR16 | NO | 0.149875 | [5 empty] | Low |  |  |  | Mild Steel | Rod | 3 X 1/4 | L427312-7 | LUPIN WEST EDGE |  | FL-MET-600 Rev 1 | Coupon | Coupon | FL-MET-600 |  |  | Scale | [11 empty] | Corrosion | [5 empty] | 40010070 |  | 411556 |  |  |  | 42135419780001 | 40010070
201801072408 | 1 | FIREBIRD ENERGY LLC | WEST HEADLEE FMT | LUPIN WEST EDGE | LUPIN WE 4306E | Well Sites | WELL HEAD | South Permian | Matt Granado | 2018-11-06 16:31 | 2018-10-30 | SVP |  | 2018-10-03 | 2018-10-30 | 10.7548 | 10.7528 | S5027 | SR25 | NO | 0.1292593 | [5 empty] | Low |  |  |  | Mild Steel | Rod | 2 X 1/4 - PS Scale | L427312-34 | LUPIN WEST EDGE |  | FL-MET-600 Rev 1 | Corrosion Coupon Method | Coupon | FL-MET-600 |  |  | Scale | [11 empty] | Corrosion | [5 empty] | 40010070 |  | 412376 |  |  |  | 42135423660001 | 40010070
201701056436 | 1 | FIREBIRD ENERGY LLC | WEST HEADLEE FMT | FOUR CORNERS | FOUR CORNERS 2336U | Well Sites | WELL HEAD | South Permian | Matt Granado | 2017-10-30 16:59 | 2017-10-11 | EH |  | 2017-09-15 | 2017-10-11 | 16.132 | 16.1293 | T12592 | SR16 | NO | 0.1245115 | [5 empty] | Low |  |  |  | Mild Steel | Rod | 3 X 1/4 | L427309-143 | FOUR CORNERS |  | FL-MET-600 Rev 1 | Coupon | Coupon | FL-MET-600 |  |  | Scale | [11 empty] | Corrosion | [5 empty] | 40010039 |  | 415699 |  |  |  | 42461394180001 | 40010039
201901031063 | 1 | FIREBIRD ENERGY LLC | WEST HEADLEE FMT | FOUR CORNERS | FOUR CORNERS 1414E | Well Sites | WELL HEAD | South Permian | Matt Granado | 2019-04-25 08:58 | 2019-04-17 | SVP |  | 2019-04-03 | 2019-04-17 | 10.5571 | 10.5558 | S6959 | SR25 | NO | 0.1620357 | [5 empty] | Low |  |  |  | Mild Steel | Rod | 2 X 1/4 - PS Scale | L427309-28 | FOUR CORNERS |  | FL-MET-600 Rev 1 | Corrosion Coupon Method | Coupon | FL-MET-600 |  |  | Scale | [11 empty] | Corrosion | [5 empty] | 40010779 |  | 417749 |  |  |  | 42135427610001 | 40010779
201901031077 | 1 | FIREBIRD ENERGY LLC | WEST HEADLEE FMT | FOUR CORNERS | FOUR CORNERS 2311U | Well Sites | WELL HEAD | South Permian | Matt Granado | 2019-04-25 08:58 | 2019-04-17 | SVP |  | 2019-04-03 | 2019-04-17 | 10.6008 | 10.5976 | S6960 | SR25 | NO | 0.3988571 | [5 empty] | Low |  |  |  | Mild Steel | Rod | 2 X 1/4 - PS Scale | L427309-64 | FOUR CORNERS |  | FL-MET-600 Rev 1 | Corrosion Coupon Method | Coupon | FL-MET-600 |  |  | Scale | [11 empty] | Corrosion | [5 empty] | 40010039 |  | 413649 |  |  |  | 42461374930001 | 40010039
201701066384 | 1 | FIREBIRD ENERGY LLC | WEST HEADLEE FMT | LUPIN WEST EDGE | LUPIN WE CTB | Facility | WELL HEAD | South Permian | Matt Granado | 2017-12-18 16:43 | 2017-11-30 | SN | #7 | 2017-10-12 | 2017-11-30 | 15.9531 | 15.9469 | T12955 | SR16 | NO | 0.1517102 | [5 empty] | Low |  |  |  | Mild Steel | Rod | 3 X 1/4 | L427312-45 | LUPIN WEST EDGE |  | FL-MET-600 Rev 1 | Coupon | Coupon | FL-MET-600 |  |  | Scale | [11 empty] | Corrosion | [5 empty] | 40010070 | [6 empty] | 40010070
201801058041 | 1 | FIREBIRD ENERGY LLC | WEST HEADLEE FMT | FOUR CORNERS | FOUR CORNERS 1414E | Well Sites | WELL HEAD | South Permian | Matt Granado | 2018-09-12 16:18 | 2018-09-06 | SVP |  | 2018-07-29 | 2018-09-06 | 15.9059 | 15.8791 | T15381 | SR16 | NO | 0.8239282 | [5 empty] | Low |  |  |  | Mild Steel | Rod | 3 X 1/4 | L427309-28 | FOUR CORNERS |  | FL-MET-600 Rev 1 | Corrosion Coupon Method | Coupon | FL-MET-600 |  |  | Scale | [11 empty] | Corrosion | [5 empty] | 40010779 |  | 417749 |  |  |  | 42135427610001 | 40010779
201901009885 | 1 | FIREBIRD ENERGY LLC | WEST HEADLEE FMT | LUPIN TXL FEE | LUP TXL FEE 3913E | Well Sites | WELL HEAD | South Permian | Matt Granado | 2019-02-12 14:07 | 2019-02-04 | SVP |  | 2018-12-27 | 2019-02-04 | 10.7846 | 10.7825 | S6095 | SR25 | NO | 0.09396154 | [5 empty] | Low |  |  |  | Mild Steel | Rod | 2 X 1/4 - PS Scale | L427311-72 | LUPIN TXL FEE |  | FL-MET-600 Rev 1 | Corrosion Coupon Method | Coupon | FL-MET-600 |  |  | Scale | [11 empty] | Corrosion | [5 empty] | 40007503 |  | 407290 |  |  |  | 42135413050001 | 40007503
201801058052 | 1 | FIREBIRD ENERGY LLC | WEST HEADLEE FMT | FOUR CORNERS | FOUR CORNERS 1511U | Well Sites | WELL HEAD | South Permian | Matt Granado | 2018-09-12 16:18 | 2018-09-06 | SVP |  | 2018-07-29 | 2018-09-06 | 15.9038 | 15.893 | T15386 | SR16 | NO | 0.3320308 | [5 empty] | Low |  |  |  | Mild Steel | Rod | 3 X 1/4 | L427309-189 | FOUR CORNERS |  | FL-MET-600 Rev 1 | Corrosion Coupon Method | Coupon | FL-MET-600 |  |  | Scale | [11 empty] | Corrosion | [5 empty] | 40010779 |  | 418856 |  |  |  | 42461388960001 | 40010779
201801017606 | 1 | FIREBIRD ENERGY LLC | WEST HEADLEE FMT | FOUR CORNERS | FOUR CORNERS 2308U | Well Sites | WELL HEAD | South Permian | Matt Granado | 2018-03-29 10:19 | 2018-03-20 | SP |  | 2018-02-08 | 2018-03-20 | 16.0933 | 16.0873 | T14334 | SR16 | NO | 0.17985 | [5 empty] | Low |  |  |  | Mild Steel | Rod | 3 X 1/4 | L427309-21 | FOUR CORNERS |  | FL-MET-600 Rev 1 | Coupon | Coupon | FL-MET-600 |  |  | Scale | [11 empty] | Corrosion | [5 empty] | 40010039 |  | 413198 |  |  |  | 42461373350001 | 40010039
201801064876 | 1 | FIREBIRD ENERGY LLC | WEST HEADLEE FMT | FOUR CORNERS | FOUR CORNERS 1501E | Well Sites | WELL HEAD | South Permian | Matt Granado | 2018-10-09 12:56 | 2018-10-03 | SVP |  | 2018-07-29 | 2018-10-03 | 16.2208 | 16.2172 | T16107 | SR16 | NO | 0.0654 | [5 empty] | Low |  |  |  | Mild Steel | Rod | 3 X 1/4 | L427309-29 | FOUR CORNERS |  | FL-MET-600 Rev 1 | Corrosion Coupon Method | Coupon | FL-MET-600 |  |  | Scale | [11 empty] | Corrosion | [5 empty] | 40010779 |  | 417462 |  |  |  | 42135426570001 | 40010779
201801080457 | 1 | FIREBIRD ENERGY LLC | WEST HEADLEE FMT | FOUR CORNERS | FOUR CORNERS 4109U | Well Sites | WELL HEAD | South Permian | Matt Granado | 2018-12-11 15:55 | 2018-12-05 | SVP |  | 2018-10-31 | 2018-12-05 | 10.7507 | 10.7467 | S5284 | SR25 | NO | 0.1994286 | [5 empty] | Low |  |  |  | Mild Steel | Rod | 2 X 1/4 - PS Scale | L427309-151 | FOUR CORNERS |  | FL-MET-600 Rev 1 | Corrosion Coupon Method | Coupon | FL-MET-600 |  |  | Scale | [11 empty] | Corrosion | [5 empty] | 40010039 |  | 415986 |  |  |  | 42461399350001 | 40010039
201801003278 | 1 | FIREBIRD ENERGY LLC | WEST HEADLEE FMT | LUPIN WEST EDGE | LUPIN WE 4111E | Well Sites | WELL HEAD | South Permian | Matt Granado | 2018-01-23 07:28 | 2018-01-09 | SN |  | 2017-11-30 | 2018-01-09 | 16.1272 | 16.1238 | T13859 | SR16 | NO | 0.101915 | [5 empty] | Low |  |  |  | Mild Steel | Rod | 3 X 1/4 | L427312-25 | LUPIN WEST EDGE |  | FL-MET-600 Rev 1 | Coupon | Coupon | FL-MET-600 |  |  | Scale | [11 empty] | Corrosion | [5 empty] | 40010070 |  | 411146 |  |  |  | 42135418900001 | 40010070
201901017084 | 1 | FIREBIRD ENERGY LLC | WEST HEADLEE FMT | FOUR CORNERS | FOUR CORNERS 2745U | Well Sites | WELL HEAD | South Permian | Matt Granado | 2019-03-11 17:18 | 2019-02-28 | SVP |  | 2019-02-05 | 2019-02-28 | 10.7871 | 10.7839 | S6028 | SR25 | NO | 0.2427826 | [5 empty] | Low |  |  |  | Mild Steel | Rod | 2 X 1/4 - PS Scale | L427309-116 | FOUR CORNERS |  | FL-MET-600 Rev 1 | Corrosion Coupon Method | Coupon | FL-MET-600 |  |  | Scale | [11 empty] | Corrosion | [5 empty] | 40010039 |  | 415330 |  |  |  | 42461392650001 | 40010039
201701041342 | 1 | FIREBIRD ENERGY LLC | WEST HEADLEE FMT | FOUR CORNERS | FC SAT 41 | Facility | WELL HEAD | South Permian | Matt Granado | 2017-08-17 10:00 | 2017-08-10 | EH |  | 2017-07-05 | 2017-08-10 | 16.2072 | 16.2039 | T12383 | SR16 | NO | 0.1099083 | [5 empty] | Low |  |  |  | Mild Steel | Rod | 3 X 1/4 | L427309-164 | FOUR CORNERS |  | FL-MET-600 Rev 1 | Coupon | Coupon | FL-MET-600 |  |  | Scale | [11 empty] | Corrosion | [5 empty] | 40010039 | [6 empty] | 40010039
201801034064 | 1 | FIREBIRD ENERGY LLC | WEST HEADLEE FMT | FOUR CORNERS | FOUR CORNERS 1511U | Well Sites | WELL HEAD | South Permian | Matt Granado | 2018-06-05 15:52 | 2018-05-31 | SN |  | 2018-04-25 | 2018-05-31 | 15.2788 | 15.2743 | T15093 | SR16 | NO | 0.149875 | [5 empty] | Low |  |  |  | Mild Steel | Rod | 3 X 1/4 | L427309-189 | FOUR CORNERS |  | FL-MET-600 Rev 1 | Corrosion Coupon Method | Coupon | FL-MET-600 |  |  | Scale | [11 empty] | Corrosion | [5 empty] | 40010779 |  | 418856 |  |  |  | 42461388960001 | 40010779
201701066404 | 1 | FIREBIRD ENERGY LLC | WEST HEADLEE FMT | LUPIN TXL FEE | LUP TXL FEE 4115M | Well Sites | WELL HEAD | South Permian | Matt Granado | 2017-12-19 16:32 | 2017-11-30 | SN |  | 2017-10-11 | 2017-11-30 | 15.9387 | 15.9332 | T13140 | SR16 | NO | 0.13189 | [5 empty] | Low |  |  |  | Mild Steel | Rod | 3 X 1/4 | L427311-89 | LUPIN TXL FEE |  | FL-MET-600 Rev 1 | Coupon | Coupon | FL-MET-600 |  |  | Scale | [11 empty] | Corrosion | [5 empty] | 40010947 |  | 409504 |  |  |  | 42329373910001 | 40010947
201801072400 | 1 | FIREBIRD ENERGY LLC | WEST HEADLEE FMT | FOUR CORNERS | FOUR CORNERS 3308U | Well Sites | WELL HEAD | South Permian | Matt Granado | 2018-11-06 16:31 | 2018-10-31 | SVP |  | 2018-10-03 | 2018-10-31 | 10.7848 | 10.7823 | S5248 | SR25 | NO | 0.1558036 | [5 empty] | Low |  |  |  | Mild Steel | Rod | 2 X 1/4 - PS Scale | L427309-83 | FOUR CORNERS |  | FL-MET-600 Rev 1 | Corrosion Coupon Method | Coupon | FL-MET-600 |  |  | Scale | [11 empty] | Corrosion | [5 empty] | 40010039 |  | 414469 |  |  |  | 42461383660001 | 40010039
201801003304 | 1 | FIREBIRD ENERGY LLC | WEST HEADLEE FMT | FOUR CORNERS | FOUR CORNERS 1505E | Well Sites | WELL HEAD | South Permian | Matt Granado | 2018-01-23 07:29 | 2018-01-10 | SN |  | 2017-11-28 | 2018-01-10 | 16.2185 | 16.2155 | T13854 | SR16 | NO | 0.08365116 | [5 empty] | Low |  |  |  | Mild Steel | Rod | 3 X 1/4 | L427309-31 | FOUR CORNERS |  | FL-MET-600 Rev 1 | Coupon | Coupon | FL-MET-600 |  |  | Scale | [11 empty] | Corrosion | [5 empty] | 40010779 |  | 417544 |  |  |  | 42135426600001 | 40010779
201701066376 | 1 | FIREBIRD ENERGY LLC | WEST HEADLEE FMT | LUPIN WEST EDGE | LUPIN WE 4306E | Well Sites | WELL HEAD | South Permian | Matt Granado | 2017-12-18 16:43 | 2017-11-30 | SN |  | 2017-10-12 | 2017-11-30 | 15.3881 | 15.3839 | T13132 | SR16 | NO | 0.1027714 | [5 empty] | Low |  |  |  | Mild Steel | Rod | 3 X 1/4 | L427312-34 | LUPIN WEST EDGE |  | FL-MET-600 Rev 1 | Coupon | Coupon | FL-MET-600 |  |  | Scale | [11 empty] | Corrosion | [5 empty] | 40010070 |  | 412376 |  |  |  | 42135423660001 | 40010070
201701002451 | 1 | FIREBIRD ENERGY LLC | WEST HEADLEE FMT | LUPIN TXL FEE | LUP TXL FEE 4309M | Well Sites | WELL HEAD | South Permian | Matt Granado | 2017-01-24 14:43 | 2017-01-20 | SN |  | 2016-11-15 | 2017-01-20 | 15.5988 | 15.5971 | T9390 | SR16 | NO | 0.03088333 | [5 empty] | Low |  |  |  | Mild Steel | Rod | 3 X 1/4 | L427311-100 | LUPIN TXL FEE |  | FL-MET-600 Rev 1 | Coupon | Coupon | FL-MET-600 |  |  | Scale | [11 empty] | Corrosion | [5 empty] | 40010947 |  | 408766 |  |  |  | 42329368840001 | 40010947
201901002618 | 1 | FIREBIRD ENERGY LLC | WEST HEADLEE FMT | FOUR CORNERS | FOUR CORNERS 0913E | Well Sites | WELL HEAD | South Permian | Matt Granado | 2019-01-15 09:25 | 2019-01-09 | SVP |  | 2018-12-05 | 2019-01-09 | 11.6083 | 11.6027 | R33060 | SR24 | NO | 0.3696 | [5 empty] | Low |  |  |  | Mild Steel | Rod | 2 X 1/4 | L427309-111 | FOUR CORNERS |  | FL-MET-600 Rev 1 | Corrosion Coupon Method | Coupon | FL-MET-600 |  |  | Corrosion | [11 empty] | Corrosion | [5 empty] | 40010779 |  | 418200 |  |  |  | 42135429820001 | 40010779
201701066388 | 1 | FIREBIRD ENERGY LLC | WEST HEADLEE FMT | FOUR CORNERS | FOUR CORNERS 2345U | Well Sites | WELL HEAD | South Permian | Matt Granado | 2017-12-19 16:29 | 2017-11-28 | SN |  | 2017-10-11 | 2017-11-28 | 15.9514 | 15.949 | T12933 | SR16 | NO | 0.05995 | [5 empty] | Low |  |  |  | Mild Steel | Rod | 3 X 1/4 | L427309-138 | FOUR CORNERS |  | FL-MET-600 Rev 1 | Coupon | Coupon | FL-MET-600 |  |  | Scale | [11 empty] | Corrosion | [5 empty] | 40010039 |  | 415494 |  |  |  | 42461394090001 | 40010039
201901026143 | 1 | FIREBIRD ENERGY LLC | WEST HEADLEE FMT | FOUR CORNERS | FOUR CORNERS 1705CR | Well Sites | WELL HEAD | South Permian | Matt Granado | 2019-04-05 10:06 | 2019-04-03 | SVP |  | 2019-02-28 | 2019-04-03 | 10.5862 | 10.5844 | S5018 | SR25 | NO | 0.09238235 | [5 empty] | Low |  |  |  | Mild Steel | Rod | 2 X 1/4 - PS Scale | L427309-156 | FOUR CORNERS |  | FL-MET-600 Rev 1 | Corrosion Coupon Method | Coupon | FL-MET-600 |  |  | Scale | [11 empty] | Corrosion | [5 empty] | 40010779 |  | 417421 |  |  |  | 42103365230001 | 40010779
201901026157 | 1 | FIREBIRD ENERGY LLC | WEST HEADLEE FMT | FOUR CORNERS | FOUR CORNERS 3316U | Well Sites | WELL HEAD | South Permian | Matt Granado | 2019-04-05 10:06 | 2019-04-03 | SVP |  | 2019-02-28 | 2019-04-03 | 10.788 | 10.7856 | S5228 | SR25 | NO | 0.1231765 | [5 empty] | Low |  |  |  | Mild Steel | Rod | 2 X 1/4 - PS Scale | L427309-91 | FOUR CORNERS |  | FL-MET-600 Rev 1 | Corrosion Coupon Method | Coupon | FL-MET-600 |  |  | Scale | [11 empty] | Corrosion | [5 empty] | 40010039 |  | 414797 |  |  |  | 42461383740001 | 40010039
201701008688 | 1 | FIREBIRD ENERGY LLC | WEST HEADLEE FMT | FOUR CORNERS | FOUR CORNERS 2103C | Well Sites | WELL HEAD | South Permian | Matt Granado | 2017-03-02 17:08 | 2017-02-23 | JK |  | 2017-01-21 | 2017-02-23 | 15.7488 | 15.7445 | T9910 | SR16 | NO | 0.1562333 | [5 empty] | Low |  |  |  | Mild Steel | Rod | 3 X 1/4 | L427309-38 | FOUR CORNERS |  | FL-MET-600 Rev 1 | Coupon | Coupon | FL-MET-600 |  |  | Scale | [11 empty] | Corrosion | [5 empty] | 40010779 |  | 416314 |  |  |  | 42103361630001 | 40010779
201801064865 | 1 | FIREBIRD ENERGY LLC | WEST HEADLEE FMT | LUPIN WEST EDGE | LUPIN WE 4306E | Well Sites | WELL HEAD | South Permian | Matt Granado | 2018-10-09 12:55 | 2018-10-03 | SVP |  | 2018-08-05 | 2018-10-03 | 16.1631 | 16.1594 | T16040 | SR16 | NO | 0.07519153 | [5 empty] | Low |  |  |  | Mild Steel | Rod | 3 X 1/4 | L427312-34 | LUPIN WEST EDGE |  | FL-MET-600 Rev 1 | Corrosion Coupon Method | Coupon | FL-MET-600 |  |  | Scale | [11 empty] | Corrosion | [5 empty] | 40010070 |  | 412376 |  |  |  | 42135423660001 | 40010070
201901017048 | 1 | FIREBIRD ENERGY LLC | WEST HEADLEE FMT | LUPIN TXL FEE | LUP TXL FEE 4102M | Well Sites | WELL HEAD | South Permian | Matt Granado | 2019-03-11 17:14 | 2019-02-26 | SVP |  | 2019-02-04 | 2019-02-26 | 10.7915 | 10.7892 | S6009 | SR25 | NO | 0.1824318 | [5 empty] | Low |  |  |  | Mild Steel | Rod | 2 X 1/4 - PS Scale | L427311-76 | LUPIN TXL FEE |  | FL-MET-600 Rev 1 | Corrosion Coupon Method | Coupon | FL-MET-600 |  |  | Scale | [11 empty] | Corrosion | [5 empty] | 40010947 |  | 409422 |  |  |  | 42329373890001 | 40010947
201801064884 | 1 | FIREBIRD ENERGY LLC | WEST HEADLEE FMT | FOUR CORNERS | FOUR CORNERS 1507U | Well Sites | WELL HEAD | South Permian | Matt Granado | 2018-10-09 12:56 | 2018-10-03 | SVP |  | 2018-07-29 | 2018-10-03 | 16.8888 | 16.1844 | T16109 | SR16 | NO | 12.7966 | [5 empty] | Severe |  |  |  | Mild Steel | Rod | 3 X 1/4 | L427309-18 | FOUR CORNERS |  | FL-MET-600 Rev 1 | Corrosion Coupon Method | Coupon | FL-MET-600 |  |  | Scale | [11 empty] | Corrosion | [5 empty] | 40010779 |  | 418897 |  |  |  | 42461388970001 | 40010779
201801034070 | 1 | FIREBIRD ENERGY LLC | WEST HEADLEE FMT | FOUR CORNERS | FOUR CORNERS 2308U | Well Sites | WELL HEAD | South Permian | Matt Granado | 2018-06-05 15:52 | 2018-05-31 | SN |  | 2018-04-25 | 2018-05-31 | 16.1322 | 16.1274 | T15112 | SR16 | NO | 0.1598667 | [5 empty] | Low |  |  |  | Mild Steel | Rod | 3 X 1/4 | L427309-21 | FOUR CORNERS |  | FL-MET-600 Rev 1 | Corrosion Coupon Method | Coupon | FL-MET-600 |  |  | Scale | [11 empty] | Corrosion | [5 empty] | 40010039 |  | 413198 |  |  |  | 42461373350001 | 40010039
201901031089 | 1 | FIREBIRD ENERGY LLC | WEST HEADLEE FMT | LUPIN WEST EDGE | LUPIN WE 2912E | Well Sites | WELL HEAD | South Permian | Matt Granado | 2019-04-25 08:58 | 2019-04-16 | SVP |  | 2019-04-02 | 2019-04-16 | 10.6301 | 10.6263 | S6993 | SR25 | NO | 0.4736429 | [5 empty] | Low |  |  |  | Mild Steel | Rod | 2 X 1/4 - PS Scale | L427312-13 | LUPIN WEST EDGE |  | FL-MET-600 Rev 1 | Corrosion Coupon Method | Coupon | FL-MET-600 |  |  | Scale | [11 empty] | Corrosion | [5 empty] | 40010070 |  | 412130 |  |  |  | 42135421570001 | 40010070
201801025921 | 1 | FIREBIRD ENERGY LLC | WEST HEADLEE FMT | LUPIN TXL FEE | LUP TXL FEE 4110M | Well Sites | WELL HEAD | South Permian | Matt Granado | 2018-05-02 15:18 | 2018-04-24 | SN |  | 2018-03-19 | 2018-04-24 | 16.1949 | 16.1886 | T14321 | SR16 | NO | 0.209825 | [5 empty] | Low |  |  |  | Mild Steel | Rod | 3 X 1/4 | L427311-84 | LUPIN TXL FEE |  | FL-MET-600 Rev 1 | Coupon | Coupon | FL-MET-600 |  |  | Scale | [11 empty] | Corrosion | [5 empty] | 40010947 |  | 409381 |  |  |  | 42329373880001 | 40010947
201801064886 | 1 | FIREBIRD ENERGY LLC | WEST HEADLEE FMT | FOUR CORNERS | FOUR CORNERS 1511U | Well Sites | WELL HEAD | South Permian | Matt Granado | 2018-10-09 12:56 | 2018-10-03 | SVP |  | 2018-07-29 | 2018-10-03 | 16.2135 | 16.2078 | T16108 | SR16 | NO | 0.10355 | [5 empty] | Low |  |  |  | Mild Steel | Rod | 3 X 1/4 | L427309-189 | FOUR CORNERS |  | FL-MET-600 Rev 1 | Corrosion Coupon Method | Coupon | FL-MET-600 |  |  | Scale | [11 empty] | Corrosion | [5 empty] | 40010779 |  | 418856 |  |  |  | 42461388960001 | 40010779
201801064885 | 1 | FIREBIRD ENERGY LLC | WEST HEADLEE FMT | FOUR CORNERS | FOUR CORNERS 1509E | Well Sites | WELL HEAD | South Permian | Matt Granado | 2018-10-09 12:56 | 2018-10-03 | SVP |  | 2018-07-29 | 2018-10-03 | 16.1706 | 16.1683 | T16105 | SR16 | NO | 0.04178333 | [5 empty] | Low |  |  |  | Mild Steel | Rod | 3 X 1/4 | L427309-32 | FOUR CORNERS |  | FL-MET-600 Rev 1 | Corrosion Coupon Method | Coupon | FL-MET-600 |  |  | Scale | [11 empty] | Corrosion | [5 empty] | 40010779 |  | 417503 |  |  |  | 42135426580001 | 40010779
201701008690 | 1 | FIREBIRD ENERGY LLC | WEST HEADLEE FMT | FOUR CORNERS | FOUR CORNERS 2108U | Well Sites | WELL HEAD | South Permian | Matt Granado | 2017-03-02 17:08 | 2017-02-23 | JK |  | 2017-01-23 | 2017-02-23 | 15.7109 | 15.7066 | T9909 | SR16 | NO | 0.1663129 | [5 empty] | Low |  |  |  | Mild Steel | Rod | 3 X 1/4 | L427309-43 | FOUR CORNERS |  | FL-MET-600 Rev 1 | Coupon | Coupon | FL-MET-600 |  |  | Scale | [11 empty] | Corrosion | [5 empty] | 40010779 |  | 418733 |  |  |  | 42461387420001 | 40010779
201901031067 | 1 | FIREBIRD ENERGY LLC | WEST HEADLEE FMT | FOUR CORNERS | FOUR CORNERS 1507U | Well Sites | WELL HEAD | South Permian | Matt Granado | 2019-04-25 08:58 | 2019-04-17 | SVP |  | 2019-04-03 | 2019-04-17 | 10.586 | 10.5848 | S693 | SR25 | NO | 0.1495714 | [5 empty] | Low |  |  |  | Mild Steel | Rod | 2 X 1/4 - PS Scale | L427309-18 | FOUR CORNERS |  | FL-MET-600 Rev 1 | Corrosion Coupon Method | Coupon | FL-MET-600 |  |  | Scale | [11 empty] | Corrosion | [5 empty] | 40010779 |  | 418897 |  |  |  | 42461388970001 | 40010779
201901026149 | 1 | FIREBIRD ENERGY LLC | WEST HEADLEE FMT | FOUR CORNERS | FOUR CORNERS 2315U | Well Sites | WELL HEAD | South Permian | Matt Granado | 2019-04-05 10:06 | 2019-04-03 | SVP |  | 2019-02-28 | 2019-04-03 | 10.7863 | 10.7846 | S5211 | SR25 | NO | 0.08725 | [5 empty] | Low |  |  |  | Mild Steel | Rod | 2 X 1/4 - PS Scale | L427309-67 | FOUR CORNERS |  | FL-MET-600 Rev 1 | Corrosion Coupon Method | Coupon | FL-MET-600 |  |  | Scale | [11 empty] | Corrosion | [5 empty] | 40010039 |  | 413813 |  |  |  | 42461374980001 | 40010039
201801034066 | 1 | FIREBIRD ENERGY LLC | WEST HEADLEE FMT | FOUR CORNERS | FOUR CORNERS 1515U | Well Sites | WELL HEAD | South Permian | Matt Granado | 2018-06-05 15:52 | 2018-05-31 | SN |  | 2018-04-25 | 2018-05-31 | 15.8758 | 15.8711 | T15095 | SR16 | NO | 0.1565361 | [5 empty] | Low |  |  |  | Mild Steel | Rod | 3 X 1/4 | L427309-35 | FOUR CORNERS |  | FL-MET-600 Rev 1 | Corrosion Coupon Method | Coupon | FL-MET-600 |  |  | Scale | [11 empty] | Corrosion | [5 empty] | 40010779 |  | 418938 |  |  |  | 42461388980001 | 40010779
201701008695 | 1 | FIREBIRD ENERGY LLC | WEST HEADLEE FMT | FOUR CORNERS | FOUR CORNERS 2730U | Well Sites | WELL HEAD | South Permian | Matt Granado | 2017-03-02 17:08 | 2017-02-27 | JK |  | 2017-01-21 | 2017-02-27 | 15.7528 | 15.7402 | T9871 | SR16 | NO | 0.4083081 | [5 empty] | Low |  |  |  | Mild Steel | Rod | 3 X 1/4 | L427309-128 | FOUR CORNERS |  | FL-MET-600 Rev 1 | Coupon | Coupon | FL-MET-600 |  |  | Scale | [11 empty] | Corrosion | [5 empty] | 40010039 |  | 415412 |  |  |  | 42461392670001 | 40010039
201701002439 | 1 | FIREBIRD ENERGY LLC | WEST HEADLEE FMT | LUPIN TXL FEE | LUP TXL FEE 3902E | Well Sites | WELL HEAD | South Permian | Matt Granado | 2017-01-24 14:43 | 2017-01-20 | SN |  | 2016-11-15 | 2017-01-20 | 16.2153 | 16.2085 | T7290 | SR16 | NO | 0.1235333 | [5 empty] | Low |  |  |  | Mild Steel | Rod | 3 X 1/4 | L427311-61 | LUPIN TXL FEE |  | FL-MET-600 Rev 1 | Coupon | Coupon | FL-MET-600 |  |  | Scale | [11 empty] | Corrosion | [5 empty] | 40007503 |  | 407495 |  |  |  | 42135427000001 | 40007503
201901002652 | 1 | FIREBIRD ENERGY LLC | WEST HEADLEE FMT | LUPIN TXL FEE | LUP TXL FEE 3913E | Well Sites | WELL HEAD | South Permian | Matt Granado | 2019-01-15 14:30 | 2019-01-07 | SVP |  | 2018-12-14 | 2019-01-07 | 11.5337 | 11.5316 | R32300 | SR24 | NO | 0.202125 | [5 empty] | Low |  |  |  | Mild Steel | Rod | 2 X 1/4 | L427311-72 | LUPIN TXL FEE |  | FL-MET-600 Rev 1 | Corrosion Coupon Method | Coupon | FL-MET-600 |  |  | Corrosion | [11 empty] | Corrosion | [5 empty] | 40007503 |  | 407290 |  |  |  | 42135413050001 | 40007503
201801064883 | 1 | FIREBIRD ENERGY LLC | WEST HEADLEE FMT | FOUR CORNERS | FOUR CORNERS 1505E | Well Sites | WELL HEAD | South Permian | Matt Granado | 2018-10-09 12:56 | 2018-10-03 | SVP |  | 2018-07-29 | 2018-10-03 | 16.2542 | 16.2498 | T16104 | SR16 | NO | 0.07993333 | [5 empty] | Low |  |  |  | Mild Steel | Rod | 3 X 1/4 | L427309-31 | FOUR CORNERS |  | FL-MET-600 Rev 1 | Corrosion Coupon Method | Coupon | FL-MET-600 |  |  | Scale | [11 empty] | Corrosion | [5 empty] | 40010779 |  | 417544 |  |  |  | 42135426600001 | 40010779
201801003303 | 1 | FIREBIRD ENERGY LLC | WEST HEADLEE FMT | FOUR CORNERS | FOUR CORNERS 1503U | Well Sites | WELL HEAD | South Permian | Matt Granado | 2018-01-23 07:29 | 2018-01-10 | SN |  | 2017-11-28 | 2018-01-10 | 16.2341 | 16.2297 | T13843 | SR16 | NO | 0.1226884 | [5 empty] | Low |  |  |  | Mild Steel | Rod | 3 X 1/4 | L427309-30 | FOUR CORNERS |  | FL-MET-600 Rev 1 | Coupon | Coupon | FL-MET-600 |  |  | Scale | [11 empty] | Corrosion | [5 empty] | 40010779 |  | 418815 |  |  |  | 42461388950001 | 40010779
201701056413 | 1 | FIREBIRD ENERGY LLC | WEST HEADLEE FMT | LUPIN WEST EDGE | LUPIN WE 2916E | Well Sites | WELL HEAD | South Permian | Matt Granado | 2017-10-30 07:28 | 2017-10-12 | EH |  | 2017-09-13 | 2017-10-12 | 15.9363 | 15.9229 | T12610 | SR16 | NO | 0.5540207 | [5 empty] | Low |  |  |  | Mild Steel | Rod | 3 X 1/4 | L427312-17 | LUPIN WEST EDGE |  | FL-MET-600 Rev 1 | Coupon | Coupon | FL-MET-600 |  |  | Scale | [11 empty] | Corrosion | [5 empty] | 40010070 |  | 412294 |  |  |  | 42135421610001 | 40010070
201801058059 | 1 | FIREBIRD ENERGY LLC | WEST HEADLEE FMT | FOUR CORNERS | FOUR CORNERS 2311U | Well Sites | WELL HEAD | South Permian | Matt Granado | 2018-09-12 16:18 | 2018-09-06 | SVP |  | 2018-07-29 | 2018-09-06 | 15.9534 | 15.9503 | T15289 | SR16 | NO | 0.09530513 | [5 empty] | Low |  |  |  | Mild Steel | Rod | 3 X 1/4 | L427309-64 | FOUR CORNERS |  | FL-MET-600 Rev 1 | Corrosion Coupon Method | Coupon | FL-MET-600 |  |  | Scale | [11 empty] | Corrosion | [5 empty] | 40010039 |  | 413649 |  |  |  | 42461374930001 | 40010039
201701023130 | 1 | FIREBIRD ENERGY LLC | WEST HEADLEE FMT | LUPIN WEST EDGE | LUPIN WE 4115E | Well Sites | WELL HEAD | South Permian | Matt Granado | 2017-05-19 15:27 | 2017-05-16 | SN |  | 2017-04-12 | 2017-05-16 | 15.9061 | 15.9011 | T11063 | SR16 | NO | 0.1763235 | [5 empty] | Low |  |  |  | Mild Steel | Rod | 3 X 1/4 | L427312-27 | LUPIN WEST EDGE |  | FL-MET-600 Rev 1 | Coupon | Coupon | FL-MET-600 |  |  | Scale | [11 empty] | Corrosion | [5 empty] | 40010070 |  | 411310 |  |  |  | 42135418940001 | 40010070
201701041331 | 1 | FIREBIRD ENERGY LLC | WEST HEADLEE FMT | FOUR CORNERS | FOUR CORNERS 0904E | Well Sites | WELL HEAD | South Permian | Matt Granado | 2017-08-17 09:59 | 2017-08-10 | EH |  | 2017-07-05 | 2017-08-10 | 16.2157 | 16.2124 | T12236 | SR16 | NO | 0.1099083 | [5 empty] | Low |  |  |  | Mild Steel | Rod | 3 X 1/4 | L427309-102 | FOUR CORNERS |  | FL-MET-600 Rev 1 | Coupon | Coupon | FL-MET-600 |  |  | Scale | [11 empty] | Corrosion | [5 empty] | 40010779 |  | 418241 |  |  |  | 42135429830001 | 40010779
201801003276 | 1 | FIREBIRD ENERGY LLC | WEST HEADLEE FMT | LUPIN WEST EDGE | LUPIN WE 2915E | Well Sites | WELL HEAD | South Permian | Matt Granado | 2018-01-23 07:28 | 2018-01-09 | SN |  | 2017-11-30 | 2018-01-09 | 16.2063 | 16.1991 | T13848 | SR16 | NO | 0.21582 | [5 empty] | Low |  |  |  | Mild Steel | Rod | 3 X 1/4 | L427312-16 | LUPIN WEST EDGE |  | FL-MET-600 Rev 1 | Coupon | Coupon | FL-MET-600 |  |  | Scale | [11 empty] | Corrosion | [5 empty] | 40010070 |  | 412253 |  |  |  | 42135421600001 | 40010070
201801009806 | 1 | FIREBIRD ENERGY LLC | WEST HEADLEE FMT | LUPIN WEST EDGE | LUPIN WE 2915E | Well Sites | WELL HEAD | South Permian | Matt Granado | 2018-02-23 07:45 | 2018-02-07 | SN |  | 2018-01-09 | 2018-02-07 | 16.2908 | 16.2843 | T13872 | SR16 | NO | 0.2687414 | [5 empty] | Low |  |  |  | Mild Steel | Rod | 3 X 1/4 | L427312-16 | LUPIN WEST EDGE |  | FL-MET-600 Rev 1 | Coupon | Coupon | FL-MET-600 |  |  | Scale | [11 empty] | Corrosion | [5 empty] | 40010070 |  | 412253 |  |  |  | 42135421600001 | 40010070
201801058054 | 1 | FIREBIRD ENERGY LLC | WEST HEADLEE FMT | FOUR CORNERS | FOUR CORNERS 1515U | Well Sites | WELL HEAD | South Permian | Matt Granado | 2018-09-12 16:18 | 2018-09-06 | SVP |  | 2018-07-29 | 2018-09-06 | 15.923 | 15.9171 | T15388 | SR16 | NO | 0.1813872 | [5 empty] | Low |  |  |  | Mild Steel | Rod | 3 X 1/4 | L427309-35 | FOUR CORNERS |  | FL-MET-600 Rev 1 | Corrosion Coupon Method | Coupon | FL-MET-600 |  |  | Scale | [11 empty] | Corrosion | [5 empty] | 40010779 |  | 418938 |  |  |  | 42461388980001 | 40010779
201801034092 | 1 | FIREBIRD ENERGY LLC | WEST HEADLEE FMT | LUPIN TXL FEE | LUP TXL FEE 4113M | Well Sites | WELL HEAD | South Permian | Matt Granado | 2018-06-05 15:52 | 2018-05-30 | SN |  | 2018-04-24 | 2018-05-30 | 15.3235 | 15.3228 | T15083 | SR16 | NO | 0.02331389 | [5 empty] | Low |  |  |  | Mild Steel | Rod | 3 X 1/4 | L427311-87 | LUPIN TXL FEE |  | FL-MET-600 Rev 1 | Corrosion Coupon Method | Coupon | FL-MET-600 |  |  | Scale | [11 empty] | Corrosion | [5 empty] | 40010947 |  | 409873 |  |  |  | 42329374000001 | 40010947
201801072380 | 1 | FIREBIRD ENERGY LLC | WEST HEADLEE FMT | FOUR CORNERS | FOUR CORNERS 1503U | Well Sites | WELL HEAD | South Permian | Matt Granado | 2018-11-06 16:30 | 2018-10-31 | SVP |  | 2018-10-03 | 2018-10-31 | 10.7146 | 10.7127 | S5219 | SR25 | NO | 0.1184107 | [5 empty] | Low |  |  |  | Mild Steel | Rod | 2 X 1/4 - PS Scale | L427309-30 | FOUR CORNERS |  | FL-MET-600 Rev 1 | Corrosion Coupon Method | Coupon | FL-MET-600 |  |  | Scale | [11 empty] | Corrosion | [5 empty] | 40010779 |  | 418815 |  |  |  | 42461388950001 | 40010779
201801072376 | 1 | FIREBIRD ENERGY LLC | WEST HEADLEE FMT | FOUR CORNERS | FOUR CORNERS 0913E | Well Sites | WELL HEAD | South Permian | Matt Granado | 2018-11-06 16:30 | 2018-10-31 | SVP |  | 2018-10-03 | 2018-10-31 | 10.735 | 10.7314 | S5215 | SR25 | NO | 0.2243571 | [5 empty] | Low |  |  |  | Mild Steel | Rod | 2 X 1/4 - PS Scale | L427309-111 | FOUR CORNERS |  | FL-MET-600 Rev 1 | Corrosion Coupon Method | Coupon | FL-MET-600 |  |  | Scale | [11 empty] | Corrosion | [5 empty] | 40010779 |  | 418200 |  |  |  | 42135429820001 | 40010779
201901002628 | 1 | FIREBIRD ENERGY LLC | WEST HEADLEE FMT | FOUR CORNERS | FOUR CORNERS 1515U | Well Sites | WELL HEAD | South Permian | Matt Granado | 2019-01-15 09:25 | 2019-01-09 | SVP |  | 2018-12-05 | 2019-01-09 | 11.6372 | 11.6341 | R33086 | SR24 | NO | 0.2046 | [5 empty] | Low |  |  |  | Mild Steel | Rod | 2 X 1/4 | L427309-35 | FOUR CORNERS |  | FL-MET-600 Rev 1 | Corrosion Coupon Method | Coupon | FL-MET-600 |  |  | Corrosion | [11 empty] | Corrosion | [5 empty] | 40010779 |  | 418938 |  |  |  | 42461388980001 | 40010779
201701048595 | 1 | FIREBIRD ENERGY LLC | WEST HEADLEE FMT | FOUR CORNERS | FOUR CORNERS 0904E | Well Sites | WELL HEAD | South Permian | Matt Granado | 2017-09-21 16:03 | 2017-09-15 | EH |  | 2017-08-10 | 2017-09-15 | 15.9257 | 15.922 | T11917 | SR16 | NO | 0.1232306 | [5 empty] | Low |  |  |  | Mild Steel | Rod | 3 X 1/4 | L427309-102 | FOUR CORNERS |  | FL-MET-600 Rev 1 | Coupon | Coupon | FL-MET-600 |  |  | Scale | [11 empty] | Corrosion | [5 empty] | 40010779 |  | 418241 |  |  |  | 42135429830001 | 40010779
201701032680 | 1 | FIREBIRD ENERGY LLC | WEST HEADLEE FMT | FOUR CORNERS | FOUR CORNERS 0913E | Well Sites | WELL HEAD | South Permian | Matt Granado | 2017-07-11 15:34 | 2017-07-05 | EH |  | 2017-05-17 | 2017-07-05 | 15.8212 | 15.8175 | T11484 | SR16 | NO | 0.09053673 | [5 empty] | Low |  |  |  | Mild Steel | Rod | 3 X 1/4 | L427309-111 | FOUR CORNERS |  | FL-MET-600 Rev 1 | Coupon | Coupon | FL-MET-600 |  |  | Scale | [11 empty] | Corrosion | [5 empty] | 40010779 |  | 418200 |  |  |  | 42135429820001 | 40010779
201901031084 | 1 | FIREBIRD ENERGY LLC | WEST HEADLEE FMT | FOUR CORNERS | FOUR CORNERS 3316U | Well Sites | WELL HEAD | South Permian | Matt Granado | 2019-04-25 08:58 | 2019-04-17 | SVP |  | 2019-04-03 | 2019-04-17 | 10.5674 | 10.5661 | S6947 | SR25 | NO | 0.1620357 | [5 empty] | Low |  |  |  | Mild Steel | Rod | 2 X 1/4 - PS Scale | L427309-91 | FOUR CORNERS |  | FL-MET-600 Rev 1 | Corrosion Coupon Method | Coupon | FL-MET-600 |  |  | Scale | [11 empty] | Corrosion | [5 empty] | 40010039 |  | 414797 |  |  |  | 42461383740001 | 40010039
201801080444 | 1 | FIREBIRD ENERGY LLC | WEST HEADLEE FMT | FOUR CORNERS | FOUR CORNERS 2308U | Well Sites | WELL HEAD | South Permian | Matt Granado | 2018-12-11 15:55 | 2018-12-05 | SVP |  | 2018-10-31 | 2018-12-05 | 10.7652 | 10.7622 | S5696 | SR25 | NO | 0.1495714 | [5 empty] | Low |  |  |  | Mild Steel | Rod | 2 X 1/4 - PS Scale | L427309-21 | FOUR CORNERS |  | FL-MET-600 Rev 1 | Corrosion Coupon Method | Coupon | FL-MET-600 |  |  | Scale | [11 empty] | Corrosion | [5 empty] | 40010039 |  | 413198 |  |  |  | 42461373350001 | 40010039
201901017085 | 1 | FIREBIRD ENERGY LLC | WEST HEADLEE FMT | FOUR CORNERS | FOUR CORNERS 3304U | Well Sites | WELL HEAD | South Permian | Matt Granado | 2019-03-11 17:18 | 2019-02-28 | SVP |  | 2019-02-05 | 2019-02-28 | 10.7862 | 10.7845 | S6041 | SR25 | NO | 0.1289783 | [5 empty] | Low |  |  |  | Mild Steel | Rod | 2 X 1/4 - PS Scale | L427309-79 | FOUR CORNERS |  | FL-MET-600 Rev 1 | Corrosion Coupon Method | Coupon | FL-MET-600 |  |  | Scale | [11 empty] | Corrosion | [5 empty] | 40010039 |  | 414305 |  |  |  | 42461383620001 | 40010039
201901031061 | 1 | FIREBIRD ENERGY LLC | WEST HEADLEE FMT | FOUR CORNERS | FOUR CORNERS 0910E | Well Sites | WELL HEAD | South Permian | Matt Granado | 2019-04-25 08:58 | 2019-04-17 | SVP |  | 2019-04-03 | 2019-04-17 | 10.564 | 10.563 | S6728 | SR25 | NO | 0.1246429 | [5 empty] | Low |  |  |  | Mild Steel | Rod | 2 X 1/4 - PS Scale | L427309-108 | FOUR CORNERS |  | FL-MET-600 Rev 1 | Corrosion Coupon Method | Coupon | FL-MET-600 |  |  | Scale | [11 empty] | Corrosion | [5 empty] | 40010779 |  | 418118 |  |  |  | 42135429800001 | 40010779
201901002634 | 1 | FIREBIRD ENERGY LLC | WEST HEADLEE FMT | FOUR CORNERS | FOUR CORNERS 2308U | Well Sites | WELL HEAD | South Permian | Matt Granado | 2019-01-15 09:25 | 2019-01-09 | SVP |  | 2018-12-05 | 2019-01-09 | 11.6187 | 11.6162 | R33049 | SR24 | NO | 0.165 | [5 empty] | Low |  |  |  | Mild Steel | Rod | 2 X 1/4 | L427309-21 | FOUR CORNERS |  | FL-MET-600 Rev 1 | Corrosion Coupon Method | Coupon | FL-MET-600 |  |  | Corrosion | [11 empty] | Corrosion | [5 empty] | 40010039 |  | 413198 |  |  |  | 42461373350001 | 40010039
201701008720 | 1 | FIREBIRD ENERGY LLC | WEST HEADLEE FMT | LUPIN WEST EDGE | LUPIN WE 4306E | Well Sites | WELL HEAD | South Permian | Matt Granado | 2017-03-02 17:08 | 2017-02-27 | JK |  | 2017-01-24 | 2017-02-27 | 15.6483 | 15.6454 | T10257 | SR16 | NO | 0.1022676 | [5 empty] | Low |  |  |  | Mild Steel | Rod | 3 X 1/4 | L427312-34 | LUPIN WEST EDGE |  | FL-MET-600 Rev 1 | Coupon | Coupon | FL-MET-600 |  |  | Scale | [11 empty] | Corrosion | [5 empty] | 40010070 |  | 412376 |  |  |  | 42135423660001 | 40010070
201801080414 | 1 | FIREBIRD ENERGY LLC | WEST HEADLEE FMT | LUPIN TXL FEE | LUP TXL FEE 3502E | Well Sites | WELL HEAD | South Permian | Matt Granado | 2018-12-11 15:54 | 2018-12-04 | SVP |  | 2018-10-30 | 2018-12-04 | 10.7699 | 10.7649 | S5223 | SR25 | NO | 0.2492857 | [5 empty] | Low |  |  |  | Mild Steel | Rod | 2 X 1/4 - PS Scale | L427311-41 | LUPIN TXL FEE |  | FL-MET-600 Rev 1 | Corrosion Coupon Method | Coupon | FL-MET-600 |  |  | Scale | [11 empty] | Corrosion | [5 empty] | 40007503 |  | 406634 |  |  |  | 42135412810001 | 40007503
201701048625 | 1 | FIREBIRD ENERGY LLC | WEST HEADLEE FMT | LUPIN WEST EDGE | LUPIN WE SAT 25 | Facility | WELL HEAD | South Permian | Matt Granado | 2017-09-21 16:05 | 2017-09-13 | EH | #3 | 2017-08-09 | 2017-09-13 | 16.1744 | 16.1707 | T12288 | SR16 | NO | 0.1267514 | [5 empty] | Low |  |  |  | Mild Steel | Rod | 3 X 1/4 | L427312-52 | LUPIN WEST EDGE |  | FL-MET-600 Rev 1 | Coupon | Coupon | FL-MET-600 |  |  | Scale | [11 empty] | Corrosion | [5 empty] | 40010070 | [6 empty] | 40010070
201801025922 | 1 | FIREBIRD ENERGY LLC | WEST HEADLEE FMT | LUPIN TXL FEE | LUP TXL FEE 4113M | Well Sites | WELL HEAD | South Permian | Matt Granado | 2018-05-02 15:18 | 2018-04-24 | SN |  | 2018-03-19 | 2018-04-24 | 15.883 | 15.8784 | T13100 | SR16 | NO | 0.1532056 | [5 empty] | Low |  |  |  | Mild Steel | Rod | 3 X 1/4 | L427311-87 | LUPIN TXL FEE |  | FL-MET-600 Rev 1 | Coupon | Coupon | FL-MET-600 |  |  | Scale | [11 empty] | Corrosion | [5 empty] | 40010947 |  | 409873 |  |  |  | 42329374000001 | 40010947
201701002628 | 1 | FIREBIRD ENERGY LLC | WEST HEADLEE FMT | FOUR CORNERS | FOUR CORNERS 2108U | Well Sites | WELL HEAD | South Permian | Matt Granado | 2017-01-26 11:59 | 2017-01-21 | SN |  | 2016-11-21 | 2017-01-21 | 15.6873 | 15.6849 | T9574 | SR16 | NO | 0.04717377 | [5 empty] | Low |  |  |  | Mild Steel | Rod | 3 X 1/4 | L427309-43 | FOUR CORNERS |  | FL-MET-600 Rev 1 | Coupon | Coupon | FL-MET-600 |  |  | Scale | [11 empty] | Corrosion | [5 empty] | 40010779 |  | 418733 |  |  |  | 42461387420001 | 40010779
201701023148 | 1 | FIREBIRD ENERGY LLC | WEST HEADLEE FMT | FOUR CORNERS | FOUR CORNERS 2102C | Well Sites | WELL HEAD | South Permian | Matt Granado | 2017-05-19 15:27 | 2017-05-17 | SN |  | 2017-04-12 | 2017-05-17 | 15.9176 | 15.9141 | T11108 | SR16 | NO | 0.1199 | [5 empty] | Low |  |  |  | Mild Steel | Rod | 3 X 1/4 | L427309-37 | FOUR CORNERS |  | FL-MET-600 Rev 1 | Coupon | Coupon | FL-MET-600 |  |  | Scale | [11 empty] | Corrosion | [5 empty] | 40010779 |  | 416191 |  |  |  | 42103361590001 | 40010779
201801034077 | 1 | FIREBIRD ENERGY LLC | WEST HEADLEE FMT | FOUR CORNERS | FOUR CORNERS 3308U | Well Sites | WELL HEAD | South Permian | Matt Granado | 2018-06-05 15:52 | 2018-05-31 | SN |  | 2018-04-25 | 2018-05-31 | 15.9526 | 15.9503 | T14947 | SR16 | NO | 0.07660278 | [5 empty] | Low |  |  |  | Mild Steel | Rod | 3 X 1/4 | L427309-83 | FOUR CORNERS |  | FL-MET-600 Rev 1 | Corrosion Coupon Method | Coupon | FL-MET-600 |  |  | Scale | [11 empty] | Corrosion | [5 empty] | 40010039 |  | 414469 |  |  |  | 42461383660001 | 40010039
201801064866 | 1 | FIREBIRD ENERGY LLC | WEST HEADLEE FMT | LUPIN WEST EDGE | LUPIN WE 4312E | Well Sites | WELL HEAD | South Permian | Matt Granado | 2018-10-09 12:55 | 2018-10-03 | SVP |  | 2018-08-05 | 2018-10-03 | 16.2809 | 16.2775 | T16039 | SR16 | NO | 0.06909492 | [5 empty] | Low |  |  |  | Mild Steel | Rod | 3 X 1/4 | L427312-40 | LUPIN WEST EDGE |  | FL-MET-600 Rev 1 | Corrosion Coupon Method | Coupon | FL-MET-600 |  |  | Scale | [11 empty] | Corrosion | [5 empty] | 40010070 |  | 411679 |  |  |  | 42135420730001 | 40010070
201701048604 | 1 | FIREBIRD ENERGY LLC | WEST HEADLEE FMT | FOUR CORNERS | FOUR CORNERS 3304U | Well Sites | WELL HEAD | South Permian | Matt Granado | 2017-09-21 16:03 | 2017-09-15 | EH |  | 2017-08-10 | 2017-09-15 | 15.3427 | 15.3146 | T11928 | SR16 | NO | 0.9358861 | [5 empty] | Low |  |  |  | Mild Steel | Rod | 3 X 1/4 | L427309-79 | FOUR CORNERS |  | FL-MET-600 Rev 1 | Coupon | Coupon | FL-MET-600 |  |  | Scale | [11 empty] | Corrosion | [5 empty] | 40010039 |  | 414305 |  |  |  | 42461383620001 | 40010039
201901031074 | 1 | FIREBIRD ENERGY LLC | WEST HEADLEE FMT | FOUR CORNERS | FOUR CORNERS 2203U | Well Sites | WELL HEAD | South Permian | Matt Granado | 2019-04-25 08:58 | 2019-04-17 | SVP |  | 2019-04-03 | 2019-04-17 | 10.6031 | 10.6027 | S6975 | SR25 | NO | 0.04985714 | [5 empty] | Low |  |  |  | Mild Steel | Rod | 2 X 1/4 - PS Scale | L427309-52 | FOUR CORNERS |  | FL-MET-600 Rev 1 | Corrosion Coupon Method | Coupon | FL-MET-600 |  |  | Scale | [11 empty] | Corrosion | [5 empty] | 40010779 |  | 419061 |  |  |  | 42461390430001 | 40010779
201801058037 | 1 | FIREBIRD ENERGY LLC | WEST HEADLEE FMT | FOUR CORNERS | FOUR CORNERS 0908E | Well Sites | WELL HEAD | South Permian | Matt Granado | 2018-09-12 16:18 | 2018-09-06 | SVP |  | 2018-07-29 | 2018-09-06 | 15.9298 | 15.9262 | T15377 | SR16 | NO | 0.1106769 | [5 empty] | Low |  |  |  | Mild Steel | Rod | 3 X 1/4 | L427309-106 | FOUR CORNERS |  | FL-MET-600 Rev 1 | Corrosion Coupon Method | Coupon | FL-MET-600 |  |  | Scale | [11 empty] | Corrosion | [5 empty] | 40010779 |  | 417913 |  |  |  | 42135429750001 | 40010779
201901026141 | 1 | FIREBIRD ENERGY LLC | WEST HEADLEE FMT | FOUR CORNERS | FOUR CORNERS 1515U | Well Sites | WELL HEAD | South Permian | Matt Granado | 2019-04-05 10:06 | 2019-04-03 | SVP |  | 2019-02-28 | 2019-04-03 | 10.6247 | 10.6218 | S6800 | SR25 | NO | 0.1488382 | [5 empty] | Low |  |  |  | Mild Steel | Rod | 2 X 1/4 - PS Scale | L427309-35 | FOUR CORNERS |  | FL-MET-600 Rev 1 | Corrosion Coupon Method | Coupon | FL-MET-600 |  |  | Scale | [11 empty] | Corrosion | [5 empty] | 40010779 |  | 418938 |  |  |  | 42461388980001 | 40010779
201901002631 | 1 | FIREBIRD ENERGY LLC | WEST HEADLEE FMT | FOUR CORNERS | FOUR CORNERS 2102C | Well Sites | WELL HEAD | South Permian | Matt Granado | 2019-01-15 09:25 | 2019-01-09 | SVP |  | 2018-12-05 | 2019-01-09 | 11.623 | 11.6208 | R33091 | SR24 | NO | 0.1452 | [5 empty] | Low |  |  |  | Mild Steel | Rod | 2 X 1/4 | L427309-37 | FOUR CORNERS |  | FL-MET-600 Rev 1 | Corrosion Coupon Method | Coupon | FL-MET-600 |  |  | Corrosion | [11 empty] | Corrosion | [5 empty] | 40010779 |  | 416191 |  |  |  | 42103361590001 | 40010779
201801025932 | 1 | FIREBIRD ENERGY LLC | WEST HEADLEE FMT | LUPIN WEST EDGE | LUPIN WE 4312E | Well Sites | WELL HEAD | South Permian | Matt Granado | 2018-05-02 15:18 | 2018-04-24 | SN |  | 2018-03-19 | 2018-04-24 | 15.9489 | 15.9445 | T13091 | SR16 | NO | 0.1465444 | [5 empty] | Low |  |  |  | Mild Steel | Rod | 3 X 1/4 | L427312-40 | LUPIN WEST EDGE |  | FL-MET-600 Rev 1 | Coupon | Coupon | FL-MET-600 |  |  | Scale | [11 empty] | Corrosion | [5 empty] | 40010070 |  | 411679 |  |  |  | 42135420730001 | 40010070
201801003310 | 1 | FIREBIRD ENERGY LLC | WEST HEADLEE FMT | FOUR CORNERS | FOUR CORNERS 1705CR | Well Sites | WELL HEAD | South Permian | Matt Granado | 2018-01-23 07:29 | 2018-01-10 | SN |  | 2017-11-28 | 2018-01-10 | 15.9439 | 15.9414 | T13141 | SR16 | NO | 0.0697093 | [5 empty] | Low |  |  |  | Mild Steel | Rod | 3 X 1/4 | L427309-156 | FOUR CORNERS |  | FL-MET-600 Rev 1 | Coupon | Coupon | FL-MET-600 |  |  | Scale | [11 empty] | Corrosion | [5 empty] | 40010779 |  | 417421 |  |  |  | 42103365230001 | 40010779
201901017081 | 1 | FIREBIRD ENERGY LLC | WEST HEADLEE FMT | FOUR CORNERS | FOUR CORNERS 2336U | Well Sites | WELL HEAD | South Permian | Matt Granado | 2019-03-11 17:17 | 2019-02-28 | SVP |  | 2019-02-05 | 2019-02-28 | 10.7909 | 10.7843 | S6034 | SR25 | NO | 0.5007391 | [5 empty] | Low |  |  |  | Mild Steel | Rod | 2 X 1/4 - PS Scale | L427309-143 | FOUR CORNERS |  | FL-MET-600 Rev 1 | Corrosion Coupon Method | Coupon | FL-MET-600 |  |  | Scale | [11 empty] | Corrosion | [5 empty] | 40010039 |  | 415699 |  |  |  | 42461394180001 | 40010039
201701002452 | 1 | FIREBIRD ENERGY LLC | WEST HEADLEE FMT | LUPIN TXL FEE | LUP TXL FEE 4709E | Well Sites | WELL HEAD | South Permian | Matt Granado | 2017-01-24 14:43 | 2017-01-20 | SN |  | 2016-11-15 | 2017-01-20 | 15.6803 | 15.6782 | T9387 | SR16 | NO | 0.03815 | [5 empty] | Low |  |  |  | Mild Steel | Rod | 3 X 1/4 | L427311-110 | LUPIN TXL FEE |  | FL-MET-600 Rev 1 | Coupon | Coupon | FL-MET-600 |  |  | Scale | [11 empty] | Corrosion | [5 empty] | 40007503 |  | 407659 |  |  |  | 42135428070001 | 40007503
201701048588 | 1 | FIREBIRD ENERGY LLC | WEST HEADLEE FMT | LUPIN TXL FEE | LUP TXL FEE 3909E | Well Sites | WELL HEAD | South Permian | Matt Granado | 2017-09-21 16:03 | 2017-09-14 | EH |  | 2017-08-08 | 2017-09-14 | 15.7222 | 15.7165 | T10121 | SR16 | NO | 0.1847108 | [5 empty] | Low |  |  |  | Mild Steel | Rod | 3 X 1/4 | L427311-68 | LUPIN TXL FEE |  | FL-MET-600 Rev 1 | Coupon | Coupon | FL-MET-600 |  |  | Scale | [11 empty] | Corrosion | [5 empty] | 40007503 |  | 407167 |  |  |  | 42135413020001 | 40007503
201801058063 | 1 | FIREBIRD ENERGY LLC | WEST HEADLEE FMT | LUPIN TXL FEE | LUP TXL FEE 4305M | Well Sites | WELL HEAD | South Permian | Matt Granado | 2018-09-12 16:18 | 2018-09-05 | SVP |  | 2018-07-28 | 2018-09-05 | 15.9265 | 15.9236 | T15371 | SR16 | NO | 0.08915641 | [5 empty] | Low |  |  |  | Mild Steel | Rod | 3 X 1/4 | L427311-96 | LUPIN TXL FEE |  | FL-MET-600 Rev 1 | Corrosion Coupon Method | Coupon | FL-MET-600 |  |  | Scale | [11 empty] | Corrosion | [5 empty] | 40010947 |  | 408561 |  |  |  | 42329365580001 | 40010947
201701041341 | 1 | FIREBIRD ENERGY LLC | WEST HEADLEE FMT | FOUR CORNERS | FOUR CORNERS 3315U | Well Sites | WELL HEAD | South Permian | Matt Granado | 2017-08-17 10:00 | 2017-08-10 | EH |  | 2017-07-05 | 2017-08-10 | 16.1764 | 16.1602 | T12386 | SR16 | NO | 0.53955 | [5 empty] | Low |  |  |  | Mild Steel | Rod | 3 X 1/4 | L427309-90 | FOUR CORNERS |  | FL-MET-600 Rev 1 | Coupon | Coupon | FL-MET-600 |  |  | Scale | [11 empty] | Corrosion | [5 empty] | 40010039 |  | 414756 |  |  |  | 42461383730001 | 40010039
201901002654 | 1 | FIREBIRD ENERGY LLC | WEST HEADLEE FMT | LUPIN TXL FEE | LUP TXL FEE 4110M | Well Sites | WELL HEAD | South Permian | Matt Granado | 2019-01-15 14:30 | 2019-01-07 | SVP |  | 2018-12-14 | 2019-01-07 | 11.6347 | 11.6316 | R33038 | SR24 | NO | 0.298375 | [5 empty] | Low |  |  |  | Mild Steel | Rod | 2 X 1/4 | L427311-84 | LUPIN TXL FEE |  | FL-MET-600 Rev 1 | Corrosion Coupon Method | Coupon | FL-MET-600 |  |  | Corrosion | [11 empty] | Corrosion | [5 empty] | 40010947 |  | 409381 |  |  |  | 42329373880001 | 40010947
201801080411 | 1 | FIREBIRD ENERGY LLC | WEST HEADLEE FMT | LUPIN WEST EDGE | LUPIN WE 4312E | Well Sites | WELL HEAD | South Permian | Matt Granado | 2018-12-11 15:54 | 2018-12-04 | SVP |  | 2018-10-30 | 2018-12-04 | 10.7441 | 10.735 | S5619 | SR25 | NO | 0.4537 | [5 empty] | Low |  |  |  | Mild Steel | Rod | 2 X 1/4 - PS Scale | L427312-40 | LUPIN WEST EDGE |  | FL-MET-600 Rev 1 | Corrosion Coupon Method | Coupon | FL-MET-600 |  |  | Scale | [11 empty] | Corrosion | [5 empty] | 40010070 |  | 411679 |  |  |  | 42135420730001 | 40010070
201701002636 | 1 | FIREBIRD ENERGY LLC | WEST HEADLEE FMT | FOUR CORNERS | FOUR CORNERS 3305U | Well Sites | WELL HEAD | South Permian | Matt Granado | 2017-01-26 11:59 | 2017-01-21 | SN |  | 2016-11-21 | 2017-01-21 | 15.666 | 15.6634 | T9562 | SR16 | NO | 0.05110492 | [5 empty] | Low |  |  |  | Mild Steel | Rod | 3 X 1/4 | L427309-80 | FOUR CORNERS |  | FL-MET-600 Rev 1 | Coupon | Coupon | FL-MET-600 |  |  | Scale | [11 empty] | Corrosion | [5 empty] | 40010039 |  | 414346 |  |  |  | 42461383630001 | 40010039
201801025896 | 1 | FIREBIRD ENERGY LLC | WEST HEADLEE FMT | FOUR CORNERS | FOUR CORNERS 3304U | Well Sites | WELL HEAD | South Permian | Matt Granado | 2018-05-02 15:17 | 2018-04-25 | SN |  | 2018-03-20 | 2018-04-25 | 16.1095 | 16.0922 | T14304 | SR16 | NO | 0.5761861 | [5 empty] | Low |  |  |  | Mild Steel | Rod | 3 X 1/4 | L427309-79 | FOUR CORNERS |  | FL-MET-600 Rev 1 | Coupon | Coupon | FL-MET-600 |  |  | Scale | [11 empty] | Corrosion | [5 empty] | 40010039 |  | 414305 |  |  |  | 42461383620001 | 40010039
201701056454 | 1 | FIREBIRD ENERGY LLC | WEST HEADLEE FMT | LUPIN TXL FEE | LUP TXL FEE 4305M | Well Sites | WELL HEAD | South Permian | Matt Granado | 2017-10-30 16:59 | 2017-10-11 | EH |  | 2017-09-14 | 2017-10-11 | 16.1537 | 16.1505 | T12568 | SR16 | NO | 0.1421037 | [5 empty] | Low |  |  |  | Mild Steel | Rod | 3 X 1/4 | L427311-96 | LUPIN TXL FEE |  | FL-MET-600 Rev 1 | Coupon | Coupon | FL-MET-600 |  |  | Scale | [11 empty] | Corrosion | [5 empty] | 40010947 |  | 408561 |  |  |  | 42329365580001 | 40010947
201701023135 | 1 | FIREBIRD ENERGY LLC | WEST HEADLEE FMT | LUPIN WEST EDGE | LUPIN WE 4306E | Well Sites | WELL HEAD | South Permian | Matt Granado | 2017-05-19 15:27 | 2017-05-16 | SN |  | 2017-04-12 | 2017-05-16 | 16.0605 | 16.0518 | T11061 | SR16 | NO | 0.3068029 | [5 empty] | Low |  |  |  | Mild Steel | Rod | 3 X 1/4 | L427312-34 | LUPIN WEST EDGE |  | FL-MET-600 Rev 1 | Coupon | Coupon | FL-MET-600 |  |  | Scale | [11 empty] | Corrosion | [5 empty] | 40010070 |  | 412376 |  |  |  | 42135423660001 | 40010070
201801064854 | 1 | FIREBIRD ENERGY LLC | WEST HEADLEE FMT | LUPIN TXL FEE | LUP TXL FEE 3502E | Well Sites | WELL HEAD | South Permian | Matt Granado | 2018-10-09 12:55 | 2018-10-03 | SVP |  | 2018-08-05 | 2018-10-03 | 16.1804 | 16.1774 | T16093 | SR16 | NO | 0.0609661 | [5 empty] | Low |  |  |  | Mild Steel | Rod | 3 X 1/4 | L427311-41 | LUPIN TXL FEE |  | FL-MET-600 Rev 1 | Corrosion Coupon Method | Coupon | FL-MET-600 |  |  | Scale | [11 empty] | Corrosion | [5 empty] | 40007503 |  | 406634 |  |  |  | 42135412810001 | 40007503
201801058057 | 1 | FIREBIRD ENERGY LLC | WEST HEADLEE FMT | FOUR CORNERS | FOUR CORNERS 2307U | Well Sites | WELL HEAD | South Permian | Matt Granado | 2018-09-12 16:18 | 2018-09-06 | SVP |  | 2018-07-29 | 2018-09-06 | 15.9521 | 15.947 | T15286 | SR16 | NO | 0.1567923 | [5 empty] | Low |  |  |  | Mild Steel | Rod | 3 X 1/4 | L427309-1 | FOUR CORNERS |  | FL-MET-600 Rev 1 | Corrosion Coupon Method | Coupon | FL-MET-600 |  |  | Scale | [11 empty] | Corrosion | [5 empty] | 40010039 |  | 413157 |  |  |  | 42461373340001 | 40010039
201701012068 | 1 | FIREBIRD ENERGY LLC | WEST HEADLEE FMT | LUPIN WEST EDGE | LUPIN WE 4111E | Well Sites | WELL HEAD | South Permian | Matt Granado | 2017-03-20 15:25 | 2017-03-09 | SN |  | 2017-02-27 | 2017-03-09 | 10.6532 | 10.6519 | S2596 | SR25 | NO | 0.22685 | [5 empty] | Low |  |  |  | Mild Steel | Rod | 2 X 1/4 - PS Scale | L427312-25 | LUPIN WEST EDGE |  | FL-MET-600 Rev 1 | Coupon | Coupon | FL-MET-600 |  |  | Scale | [11 empty] | Corrosion | [5 empty] | 40010070 |  | 411146 |  |  |  | 42135418900001 | 40010070
201801025907 | 1 | FIREBIRD ENERGY LLC | WEST HEADLEE FMT | FOUR CORNERS | FOUR CORNERS 1705CR | Well Sites | WELL HEAD | South Permian | Matt Granado | 2018-05-02 15:18 | 2018-04-25 | SN |  | 2018-03-20 | 2018-04-25 | 16.1136 | 16.1075 | T14308 | SR16 | NO | 0.2031639 | [5 empty] | Low |  |  |  | Mild Steel | Rod | 3 X 1/4 | L427309-156 | FOUR CORNERS |  | FL-MET-600 Rev 1 | Coupon | Coupon | FL-MET-600 |  |  | Scale | [11 empty] | Corrosion | [5 empty] | 40010779 |  | 417421 |  |  |  | 42103365230001 | 40010779
201801046810 | 1 | FIREBIRD ENERGY LLC | WEST HEADLEE FMT | LUPIN TXL FEE | LUP TXL FEE 3502E | Well Sites | WELL HEAD | South Permian | Matt Granado | 2018-07-25 13:46 | 2018-07-20 | SN |  | 2018-05-30 | 2018-07-20 | 15.7972 | 15.7943 | T15509 | SR16 | NO | 0.06817843 | [5 empty] | Low |  |  |  | Mild Steel | Rod | 3 X 1/4 | L427311-41 | LUPIN TXL FEE |  | FL-MET-600 Rev 1 | Corrosion Coupon Method | Coupon | FL-MET-600 |  |  | Scale | [11 empty] | Corrosion | [5 empty] | 40007503 |  | 406634 |  |  |  | 42135412810001 | 40007503
201701017018 | 1 | FIREBIRD ENERGY LLC | WEST HEADLEE FMT | LUPIN WEST EDGE | LUPIN WE 2514E | Well Sites | WELL HEAD | South Permian | Matt Granado | 2017-04-20 14:51 | 2017-04-12 | SN |  | 2017-02-27 | 2017-04-12 | 10.7035 | 10.6906 | S2608 | SR25 | NO | 0.5116023 | [5 empty] | Low |  |  |  | Mild Steel | Rod | 2 X 1/4 - PS Scale | L427312-44 | LUPIN WEST EDGE |  | FL-MET-600 Rev 1 | Coupon | Coupon | FL-MET-600 |  |  | Scale | [11 empty] | Corrosion | [5 empty] | 40010070 |  | 411392 |  |  |  | 42135419690001 | 40010070
201801025929 | 1 | FIREBIRD ENERGY LLC | WEST HEADLEE FMT | LUPIN WEST EDGE | LUPIN WE 4111E | Well Sites | WELL HEAD | South Permian | Matt Granado | 2018-05-02 15:18 | 2018-04-24 | SN |  | 2018-03-19 | 2018-04-24 | 16.1627 | 16.1518 | T13888 | SR16 | NO | 0.3630306 | [5 empty] | Low |  |  |  | Mild Steel | Rod | 3 X 1/4 | L427312-25 | LUPIN WEST EDGE |  | FL-MET-600 Rev 1 | Coupon | Coupon | FL-MET-600 |  |  | Scale | [11 empty] | Corrosion | [5 empty] | 40010070 |  | 411146 |  |  |  | 42135418900001 | 40010070
201701008718 | 1 | FIREBIRD ENERGY LLC | WEST HEADLEE FMT | LUPIN WEST EDGE | LUPIN WE 4301E | Well Sites | WELL HEAD | South Permian | Matt Granado | 2017-03-02 17:08 | 2017-02-27 | JK |  | 2017-01-24 | 2017-02-27 | 15.6412 | 15.6296 | T10259 | SR16 | NO | 0.4090706 | [5 empty] | Low |  |  |  | Mild Steel | Rod | 3 X 1/4 | L427312-29 | LUPIN WEST EDGE |  | FL-MET-600 Rev 1 | Coupon | Coupon | FL-MET-600 |  |  | Scale | [11 empty] | Corrosion | [5 empty] | 40010070 |  | 411761 |  |  |  | 42135420750001 | 40010070
201801072404 | 1 | FIREBIRD ENERGY LLC | WEST HEADLEE FMT | LUPIN WEST EDGE | LUPIN WE 2912E | Well Sites | WELL HEAD | South Permian | Matt Granado | 2018-11-06 16:31 | 2018-10-30 | SVP |  | 2018-10-03 | 2018-10-30 | 10.5578 | 10.556 | S5041 | SR25 | NO | 0.1163333 | [5 empty] | Low |  |  |  | Mild Steel | Rod | 2 X 1/4 - PS Scale | L427312-13 | LUPIN WEST EDGE |  | FL-MET-600 Rev 1 | Corrosion Coupon Method | Coupon | FL-MET-600 |  |  | Scale | [11 empty] | Corrosion | [5 empty] | 40010070 |  | 412130 |  |  |  | 42135421570001 | 40010070
201701023123 | 1 | FIREBIRD ENERGY LLC | WEST HEADLEE FMT | LUPIN WEST EDGE | LUPIN WE 2912E | Well Sites | WELL HEAD | South Permian | Matt Granado | 2017-05-19 15:27 | 2017-05-16 | SN |  | 2017-04-12 | 2017-05-16 | 16.0528 | 16.0466 | T11140 | SR16 | NO | 0.2186412 | [5 empty] | Low |  |  |  | Mild Steel | Rod | 3 X 1/4 | L427312-13 | LUPIN WEST EDGE |  | FL-MET-600 Rev 1 | Coupon | Coupon | FL-MET-600 |  |  | Scale | [11 empty] | Corrosion | [5 empty] | 40010070 |  | 412130 |  |  |  | 42135421570001 | 40010070
201701032692 | 1 | FIREBIRD ENERGY LLC | WEST HEADLEE FMT | FOUR CORNERS | FOUR CORNERS 4109U | Well Sites | WELL HEAD | South Permian | Matt Granado | 2017-07-11 15:34 | 2017-07-05 | EH |  | 2017-05-17 | 2017-07-05 | 15.9622 | 15.9581 | T11476 | SR16 | NO | 0.1003245 | [5 empty] | Low |  |  |  | Mild Steel | Rod | 3 X 1/4 | L427309-151 | FOUR CORNERS |  | FL-MET-600 Rev 1 | Coupon | Coupon | FL-MET-600 |  |  | Scale | [11 empty] | Corrosion | [5 empty] | 40010039 |  | 415986 |  |  |  | 42461399350001 | 40010039
201701048622 | 1 | FIREBIRD ENERGY LLC | WEST HEADLEE FMT | LUPIN WEST EDGE | LUPIN WE 4312E | Well Sites | WELL HEAD | South Permian | Matt Granado | 2017-09-21 16:05 | 2017-09-13 | EH |  | 2017-08-09 | 2017-09-13 | 15.6193 | 15.6156 | T10506 | SR16 | NO | 0.1267514 | [5 empty] | Low |  |  |  | Mild Steel | Rod | 3 X 1/4 | L427312-40 | LUPIN WEST EDGE |  | FL-MET-600 Rev 1 | Coupon | Coupon | FL-MET-600 |  |  | Scale | [11 empty] | Corrosion | [5 empty] | 40010070 |  | 411679 |  |  |  | 42135420730001 | 40010070
201801080456 | 1 | FIREBIRD ENERGY LLC | WEST HEADLEE FMT | FOUR CORNERS | FOUR CORNERS 4108U | Well Sites | WELL HEAD | South Permian | Matt Granado | 2018-12-11 15:55 | 2018-12-05 | SVP |  | 2018-10-31 | 2018-12-05 | 10.77 | 10.7665 | S5283 | SR25 | NO | 0.1745 | [5 empty] | Low |  |  |  | Mild Steel | Rod | 2 X 1/4 - PS Scale | L427309-149 | FOUR CORNERS |  | FL-MET-600 Rev 1 | Corrosion Coupon Method | Coupon | FL-MET-600 |  |  | Scale | [11 empty] | Corrosion | [5 empty] | 40010039 |  | 415945 |  |  |  | 42461399340001 | 40010039
201801072389 | 1 | FIREBIRD ENERGY LLC | WEST HEADLEE FMT | FOUR CORNERS | FOUR CORNERS 2102C | Well Sites | WELL HEAD | South Permian | Matt Granado | 2018-11-06 16:31 | 2018-10-31 | SVP |  | 2018-10-03 | 2018-10-31 | 10.7546 | 10.7505 | S5236 | SR25 | NO | 0.2555179 | [5 empty] | Low |  |  |  | Mild Steel | Rod | 2 X 1/4 - PS Scale | L427309-37 | FOUR CORNERS |  | FL-MET-600 Rev 1 | Corrosion Coupon Method | Coupon | FL-MET-600 |  |  | Scale | [11 empty] | Corrosion | [5 empty] | 40010779 |  | 416191 |  |  |  | 42103361590001 | 40010779
201801046824 | 1 | FIREBIRD ENERGY LLC | WEST HEADLEE FMT | LUPIN WEST EDGE | LUPIN WE 4103E | Well Sites | WELL HEAD | South Permian | Matt Granado | 2018-07-25 13:46 | 2018-07-20 | SN |  | 2018-05-30 | 2018-07-20 | 15.8657 | 15.8584 | T14944 | SR16 | NO | 0.1716216 | [5 empty] | Low |  |  |  | Mild Steel | Rod | 3 X 1/4 | L427312-49 | LUPIN WEST EDGE |  | FL-MET-600 Rev 1 | Corrosion Coupon Method | Coupon | FL-MET-600 |  |  | Scale | [11 empty] | Corrosion | [5 empty] | 40010070 |  | 410818 |  |  |  | 42135418630001 | 40010070
201801017580 | 1 | FIREBIRD ENERGY LLC | WEST HEADLEE FMT | LUPIN TXL FEE | LUP TXL FEE 4307M | Well Sites | WELL HEAD | South Permian | Matt Granado | 2018-03-29 10:18 | 2018-03-19 | SP |  | 2018-02-07 | 2018-03-19 | 16.2181 | 16.2109 | T13900 | SR16 | NO | 0.21582 | [5 empty] | Low |  |  |  | Mild Steel | Rod | 3 X 1/4 | L427311-98 | LUPIN TXL FEE |  | FL-MET-600 Rev 1 | Coupon | Coupon | FL-MET-600 |  |  | Scale | [11 empty] | Corrosion | [5 empty] | 40010947 |  | 408643 |  |  |  | 42329365600001 | 40010947
201701041301 | 1 | FIREBIRD ENERGY LLC | WEST HEADLEE FMT | LUPIN TXL FEE | LUP TXL FEE 3107M | Well Sites | WELL HEAD | South Permian | Matt Granado | 2017-08-17 09:57 | 2017-08-08 | EH |  | 2017-07-05 | 2017-08-08 | 16.1339 | 16.1294 | T12234 | SR16 | NO | 0.1586912 | [5 empty] | Low |  |  |  | Mild Steel | Rod | 3 X 1/4 | L427311-31 | LUPIN TXL FEE |  | FL-MET-600 Rev 1 | Coupon | Coupon | FL-MET-600 |  |  | Scale | [11 empty] | Corrosion | [5 empty] | 40010947 |  | 408438 |  |  |  | 42329364720001 | 40010947
201901026177 | 1 | FIREBIRD ENERGY LLC | WEST HEADLEE FMT | LUPIN WEST EDGE | LUPIN WE 2916E | Well Sites | WELL HEAD | South Permian | Matt Granado | 2019-04-05 10:07 | 2019-04-02 | SVP |  | 2019-02-26 | 2019-04-02 | 10.7371 | 10.7348 | S6036 | SR25 | NO | 0.1146714 | [5 empty] | Low |  |  |  | Mild Steel | Rod | 2 X 1/4 - PS Scale | L427312-17 | LUPIN WEST EDGE |  | FL-MET-600 Rev 1 | Corrosion Coupon Method | Coupon | FL-MET-600 |  |  | Scale | [11 empty] | Corrosion | [5 empty] | 40010070 |  | 412294 |  |  |  | 42135421610001 | 40010070
201701048607 | 1 | FIREBIRD ENERGY LLC | WEST HEADLEE FMT | FOUR CORNERS | FC SAT 41 | Facility | WELL HEAD | South Permian | Matt Granado | 2017-09-21 16:04 | 2017-09-15 | EH |  | 2017-08-10 | 2017-09-15 | 15.9695 | 15.9659 | T11911 | SR16 | NO | 0.1199 | [5 empty] | Low |  |  |  | Mild Steel | Rod | 3 X 1/4 | L427309-164 | FOUR CORNERS |  | FL-MET-600 Rev 1 | Coupon | Coupon | FL-MET-600 |  |  | Scale | [11 empty] | Corrosion | [5 empty] | 40010039 | [6 empty] | 40010039
201801080413 | 1 | FIREBIRD ENERGY LLC | WEST HEADLEE FMT | LUPIN TXL FEE | LUP TXL FEE 3101M | Well Sites | WELL HEAD | South Permian | Matt Granado | 2018-12-11 15:54 | 2018-12-04 | SVP |  | 2018-10-30 | 2018-12-04 | 10.744 | 10.7405 | S5616 | SR25 | NO | 0.1745 | [5 empty] | Low |  |  |  | Mild Steel | Rod | 2 X 1/4 - PS Scale | L427311-25 | LUPIN TXL FEE |  | FL-MET-600 Rev 1 | Corrosion Coupon Method | Coupon | FL-MET-600 |  |  | Scale | [11 empty] | Corrosion | [5 empty] | 40010947 |  | 408274 |  |  |  | 42329364660001 | 40010947
201801080454 | 1 | FIREBIRD ENERGY LLC | WEST HEADLEE FMT | FOUR CORNERS | FOUR CORNERS 3316U | Well Sites | WELL HEAD | South Permian | Matt Granado | 2018-12-11 15:55 | 2018-12-05 | SVP |  | 2018-10-31 | 2018-12-05 | 10.7434 | 10.7419 | S5630 | SR25 | NO | 0.07478571 | [5 empty] | Low |  |  |  | Mild Steel | Rod | 2 X 1/4 - PS Scale | L427309-91 | FOUR CORNERS |  | FL-MET-600 Rev 1 | Corrosion Coupon Method | Coupon | FL-MET-600 |  |  | Scale | [11 empty] | Corrosion | [5 empty] | 40010039 |  | 414797 |  |  |  | 42461383740001 | 40010039
201801034093 | 1 | FIREBIRD ENERGY LLC | WEST HEADLEE FMT | LUPIN WEST EDGE | LUPIN WE SAT 29 | Facility | WELL HEAD | South Permian | Matt Granado | 2018-06-05 15:52 | 2018-05-30 | SN |  | 2018-04-24 | 2018-05-30 | 16.1885 | 16.1776 | T15105 | SR16 | NO | 0.3630306 | [5 empty] | Low |  |  |  | Mild Steel | Rod | 3 X 1/4 | L427312-53 | LUPIN WEST EDGE |  | FL-MET-600 Rev 1 | Corrosion Coupon Method | Coupon | FL-MET-600 |  |  | Scale | [11 empty] | Corrosion | [5 empty] | 40010070 | [6 empty] | 40010070
201801003272 | 1 | FIREBIRD ENERGY LLC | WEST HEADLEE FMT | LUPIN WEST EDGE | LUPIN WE SAT 29 | Facility | WELL HEAD | South Permian | Matt Granado | 2018-01-23 07:28 | 2018-01-09 | SN |  | 2017-11-30 | 2018-01-09 | 16.1415 | 16.1328 | T13847 | SR16 | NO | 0.2607825 | [5 empty] | Low |  |  |  | Mild Steel | Rod | 3 X 1/4 | L427312-53 | LUPIN WEST EDGE |  | FL-MET-600 Rev 1 | Coupon | Coupon | FL-MET-600 |  |  | Scale | [11 empty] | Corrosion | [5 empty] | 40010070 | [6 empty] | 40010070
201901009856 | 1 | FIREBIRD ENERGY LLC | WEST HEADLEE FMT | FOUR CORNERS | FOUR CORNERS 1705CR | Well Sites | WELL HEAD | South Permian | Matt Granado | 2019-02-11 11:04 | 2019-02-05 | SVP |  | 2019-01-09 | 2019-02-05 | 10.8 | 10.7973 | S6078 | SR25 | NO | 0.1745 | [5 empty] | Low |  |  |  | Mild Steel | Rod | 2 X 1/4 - PS Scale | L427309-156 | FOUR CORNERS |  | FL-MET-600 Rev 1 | Corrosion Coupon Method | Coupon | FL-MET-600 |  |  | Scale | [11 empty] | Corrosion | [5 empty] | 40010779 |  | 417421 |  |  |  | 42103365230001 | 40010779
201701066375 | 1 | FIREBIRD ENERGY LLC | WEST HEADLEE FMT | LUPIN WEST EDGE | LUPIN WE 4305E | Well Sites | WELL HEAD | South Permian | Matt Granado | 2017-12-18 16:43 | 2017-11-30 | SN |  | 2017-10-12 | 2017-11-30 | 15.3029 | 15.3 | T13131 | SR16 | NO | 0.07096122 | [5 empty] | Low |  |  |  | Mild Steel | Rod | 3 X 1/4 | L427312-33 | LUPIN WEST EDGE |  | FL-MET-600 Rev 1 | Coupon | Coupon | FL-MET-600 |  |  | Scale | [11 empty] | Corrosion | [5 empty] | 40010070 |  | 412335 |  |  |  | 42135423420001 | 40010070
201701016986 | 1 | FIREBIRD ENERGY LLC | WEST HEADLEE FMT | FOUR CORNERS | FOUR CORNERS 2102C | Well Sites | WELL HEAD | South Permian | Matt Granado | 2017-04-20 14:50 | 2017-04-12 | SN |  | 2017-03-14 | 2017-04-12 | 10.7052 | 10.7014 | S2410 | SR25 | NO | 0.2286552 | [5 empty] | Low |  |  |  | Mild Steel | Rod | 2 X 1/4 - PS Scale | L427309-37 | FOUR CORNERS |  | FL-MET-600 Rev 1 | Coupon | Coupon | FL-MET-600 |  |  | Scale | [11 empty] | Corrosion | [5 empty] | 40010779 |  | 416191 |  |  |  | 42103361590001 | 40010779
201701023158 | 1 | FIREBIRD ENERGY LLC | WEST HEADLEE FMT | FOUR CORNERS | FOUR CORNERS 3315U | Well Sites | WELL HEAD | South Permian | Matt Granado | 2017-05-19 15:27 | 2017-05-17 | SN |  | 2017-04-12 | 2017-05-17 | 15.9042 | 15.8977 | T11071 | SR16 | NO | 0.2226714 | [5 empty] | Low |  |  |  | Mild Steel | Rod | 3 X 1/4 | L427309-90 | FOUR CORNERS |  | FL-MET-600 Rev 1 | Coupon | Coupon | FL-MET-600 |  |  | Scale | [11 empty] | Corrosion | [5 empty] | 40010039 |  | 414756 |  |  |  | 42461383730001 | 40010039
201701002840 | 1 | FIREBIRD ENERGY LLC | WEST HEADLEE FMT | LUPIN WEST EDGE | LUPIN WE 4112E | Well Sites | WELL HEAD | South Permian | Matt Granado | 2017-01-26 16:43 | 2017-01-24 | SN |  | 2016-11-18 | 2017-01-24 | 15.6538 | 15.6495 | T10103 | SR16 | NO | 0.07695075 | [5 empty] | Low |  |  |  | Mild Steel | Rod | 3 X 1/4 | L427312-54 | LUPIN WEST EDGE |  | FL-MET-600 Rev 1 | Coupon | Coupon | FL-MET-600 |  |  | Scale | [11 empty] | Corrosion | [5 empty] | 40010070 |  | 411187 |  |  |  | 42135418910001 | 40010070
201701032690 | 1 | FIREBIRD ENERGY LLC | WEST HEADLEE FMT | FOUR CORNERS | FOUR CORNERS 3315U | Well Sites | WELL HEAD | South Permian | Matt Granado | 2017-07-11 15:34 | 2017-07-05 | EH |  | 2017-05-17 | 2017-07-05 | 15.8766 | 15.8476 | T11471 | SR16 | NO | 0.7096122 | [5 empty] | Low |  |  |  | Mild Steel | Rod | 3 X 1/4 | L427309-90 | FOUR CORNERS |  | FL-MET-600 Rev 1 | Coupon | Coupon | FL-MET-600 |  |  | Scale | [11 empty] | Corrosion | [5 empty] | 40010039 |  | 414756 |  |  |  | 42461383730001 | 40010039
201801003299 | 1 | FIREBIRD ENERGY LLC | WEST HEADLEE FMT | FOUR CORNERS | FOUR CORNERS 3308U | Well Sites | WELL HEAD | South Permian | Matt Granado | 2018-01-23 07:29 | 2018-01-10 | SN |  | 2017-11-28 | 2018-01-10 | 15.2969 | 15.2906 | T12950 | SR16 | NO | 0.1756674 | [5 empty] | Low |  |  |  | Mild Steel | Rod | 3 X 1/4 | L427309-83 | FOUR CORNERS |  | FL-MET-600 Rev 1 | Coupon | Coupon | FL-MET-600 |  |  | Scale | [11 empty] | Corrosion | [5 empty] | 40010039 |  | 414469 |  |  |  | 42461383660001 | 40010039
201701032651 | 1 | FIREBIRD ENERGY LLC | WEST HEADLEE FMT | LUPIN TXL FEE | LUP TXL FEE 3711E | Well Sites | WELL HEAD | South Permian | Matt Granado | 2017-07-11 15:34 | 2017-07-05 | EH |  | 2017-05-17 | 2017-07-05 | 15.9221 | 15.9167 | T11487 | SR16 | NO | 0.1321347 | [5 empty] | Low |  |  |  | Mild Steel | Rod | 3 X 1/4 | L427311-55 | LUPIN TXL FEE |  | FL-MET-600 Rev 1 | Coupon | Coupon | FL-MET-600 |  |  | Scale | [11 empty] | Corrosion | [5 empty] | 40007503 |  | 406265 |  |  |  | 42135406370001 | 40007503
201701032667 | 1 | FIREBIRD ENERGY LLC | WEST HEADLEE FMT | LUPIN WEST EDGE | LUPIN WE SAT 43 | Facility | WELL HEAD | South Permian | Matt Granado | 2017-07-11 08:36 | 2017-07-04 | EH |  | 2017-05-16 | 2017-07-04 | 15.7376 | 15.7348 | T11513 | SR16 | NO | 0.06851429 | [5 empty] | Low |  |  |  | Mild Steel | Rod | 3 X 1/4 | L427312-56 | LUPIN WEST EDGE |  | FL-MET-600 Rev 1 | Coupon | Coupon | FL-MET-600 |  |  | Scale | [11 empty] | Corrosion | [5 empty] | 40010070 | [6 empty] | 40010070
201701017011 | 1 | FIREBIRD ENERGY LLC | WEST HEADLEE FMT | LUPIN WEST EDGE | LUPIN WE SAT 43 | Facility | WELL HEAD | South Permian | Matt Granado | 2017-04-20 14:51 | 2017-04-12 | SN |  | 2017-02-27 | 2017-04-12 | 10.6731 | 10.6708 | S2593 | SR25 | NO | 0.09121591 | [5 empty] | Low |  |  |  | Mild Steel | Rod | 2 X 1/4 - PS Scale | L427312-56 | LUPIN WEST EDGE |  | FL-MET-600 Rev 1 | Coupon | Coupon | FL-MET-600 |  |  | Scale | [11 empty] | Corrosion | [5 empty] | 40010070 | [6 empty] | 40010070
201701002436 | 1 | FIREBIRD ENERGY LLC | WEST HEADLEE FMT | LUPIN TXL FEE | LUP TXL FEE 3116M | Well Sites | WELL HEAD | South Permian | Matt Granado | 2017-01-24 14:43 | 2017-01-20 | SN |  | 2016-11-15 | 2017-01-20 | 15.6704 | 15.6686 | T9388 | SR16 | NO | 0.0327 | [5 empty] | Low |  |  |  | Mild Steel | Rod | 3 X 1/4 | L427311-40 | LUPIN TXL FEE |  | FL-MET-600 Rev 1 | Coupon | Coupon | FL-MET-600 |  |  | Scale | [11 empty] | Corrosion | [5 empty] | 40010947 |  | 409299 |  |  |  | 42329370660001 | 40010947
201801017574 | 1 | FIREBIRD ENERGY LLC | WEST HEADLEE FMT | LUPIN WEST EDGE | LUPIN WE 4312E | Well Sites | WELL HEAD | South Permian | Matt Granado | 2018-03-29 10:17 | 2018-03-19 | SP |  | 2018-02-07 | 2018-03-19 | 16.1929 | 16.1796 | T13115 | SR16 | NO | 0.3986675 | [5 empty] | Low |  |  |  | Mild Steel | Rod | 3 X 1/4 | L427312-40 | LUPIN WEST EDGE |  | FL-MET-600 Rev 1 | Coupon | Coupon | FL-MET-600 |  |  | Scale | [11 empty] | Corrosion | [5 empty] | 40010070 |  | 411679 |  |  |  | 42135420730001 | 40010070
201801009807 | 1 | FIREBIRD ENERGY LLC | WEST HEADLEE FMT | LUPIN WEST EDGE | LUPIN WE 4103E | Well Sites | WELL HEAD | South Permian | Matt Granado | 2018-02-23 07:45 | 2018-02-07 | SN |  | 2018-01-09 | 2018-02-07 | 16.1871 | 16.1783 | T13876 | SR16 | NO | 0.3638345 | [5 empty] | Low |  |  |  | Mild Steel | Rod | 3 X 1/4 | L427312-49 | LUPIN WEST EDGE |  | FL-MET-600 Rev 1 | Coupon | Coupon | FL-MET-600 |  |  | Scale | [11 empty] | Corrosion | [5 empty] | 40010070 |  | 410818 |  |  |  | 42135418630001 | 40010070
201801034101 | 1 | FIREBIRD ENERGY LLC | WEST HEADLEE FMT | LUPIN WEST EDGE | LUPIN WE 4306E | Well Sites | WELL HEAD | South Permian | Matt Granado | 2018-06-05 15:52 | 2018-05-30 | SN |  | 2018-04-24 | 2018-05-30 | 15.8882 | 15.8846 | T15103 | SR16 | NO | 0.1199 | [5 empty] | Low |  |  |  | Mild Steel | Rod | 3 X 1/4 | L427312-34 | LUPIN WEST EDGE |  | FL-MET-600 Rev 1 | Corrosion Coupon Method | Coupon | FL-MET-600 |  |  | Scale | [11 empty] | Corrosion | [5 empty] | 40010070 |  | 412376 |  |  |  | 42135423660001 | 40010070
201701032671 | 1 | FIREBIRD ENERGY LLC | WEST HEADLEE FMT | LUPIN WEST EDGE | LUPIN WE 4312E | Well Sites | WELL HEAD | South Permian | Matt Granado | 2017-07-11 08:36 | 2017-07-04 | EH |  | 2017-05-16 | 2017-07-04 | 15.598 | 15.5889 | T10138 | SR16 | NO | 0.2226714 | [5 empty] | Low |  |  |  | Mild Steel | Rod | 3 X 1/4 | L427312-40 | LUPIN WEST EDGE |  | FL-MET-600 Rev 1 | Coupon | Coupon | FL-MET-600 |  |  | Scale | [11 empty] | Corrosion | [5 empty] | 40010070 |  | 411679 |  |  |  | 42135420730001 | 40010070
201901039104 | 1 | FIREBIRD ENERGY LLC | WEST HEADLEE FMT | LUPIN TXL FEE | LUP TXL FEE 3101M | Well Sites | WELL HEAD | South Permian | Matt Granado | 2019-05-28 16:40 | 2019-05-03 | SVP |  | 2019-04-02 | 2019-05-03 | 10.5634 | 10.5603 | S6963 | SR25 | NO | 0.1745 | [5 empty] | Low |  |  |  | Mild Steel | Rod | 2 X 1/4 - PS Scale | L427311-25 | LUPIN TXL FEE |  | FL-MET-600 Rev 1 | Corrosion Coupon Method | Coupon | FL-MET-600 |  |  | Scale | [11 empty] | Corrosion | [5 empty] | 40010947 |  | 408274 |  |  |  | 42329364660001 | 40010947
201801072415 | 1 | FIREBIRD ENERGY LLC | WEST HEADLEE FMT | LUPIN TXL FEE | LUP TXL FEE 4102M | Well Sites | WELL HEAD | South Permian | Matt Granado | 2018-11-06 16:31 | 2018-10-30 | SVP |  | 2018-10-03 | 2018-10-30 | 10.5866 | 10.5848 | S5025 | SR25 | NO | 0.1163333 | [5 empty] | Low |  |  |  | Mild Steel | Rod | 2 X 1/4 - PS Scale | L427311-76 | LUPIN TXL FEE |  | FL-MET-600 Rev 1 | Corrosion Coupon Method | Coupon | FL-MET-600 |  |  | Scale | [11 empty] | Corrosion | [5 empty] | 40010947 |  | 409422 |  |  |  | 42329373890001 | 40010947
201801080443 | 1 | FIREBIRD ENERGY LLC | WEST HEADLEE FMT | FOUR CORNERS | FOUR CORNERS 2307U | Well Sites | WELL HEAD | South Permian | Matt Granado | 2018-12-11 15:55 | 2018-12-05 | SVP |  | 2018-10-31 | 2018-12-05 | 10.7881 | 10.7851 | S5242 | SR25 | NO | 0.1495714 | [5 empty] | Low |  |  |  | Mild Steel | Rod | 2 X 1/4 - PS Scale | L427309-1 | FOUR CORNERS |  | FL-MET-600 Rev 1 | Corrosion Coupon Method | Coupon | FL-MET-600 |  |  | Scale | [11 empty] | Corrosion | [5 empty] | 40010039 |  | 413157 |  |  |  | 42461373340001 | 40010039
201701032648 | 1 | FIREBIRD ENERGY LLC | WEST HEADLEE FMT | LUPIN TXL FEE | LUP TXL FEE 2505E | Well Sites | WELL HEAD | South Permian | Matt Granado | 2017-07-11 15:34 | 2017-07-05 | EH |  | 2017-05-17 | 2017-07-05 | 15.947 | 15.9223 | T11489 | SR16 | NO | 0.6043939 | [5 empty] | Low |  |  |  | Mild Steel | Rod | 3 X 1/4 | L427311-13 | LUPIN TXL FEE |  | FL-MET-600 Rev 1 | Coupon | Coupon | FL-MET-600 |  |  | Scale | [11 empty] | Corrosion | [5 empty] | 40007503 |  | 406101 |  |  |  | 42135402320001 | 40007503
201701002841 | 1 | FIREBIRD ENERGY LLC | WEST HEADLEE FMT | LUPIN WEST EDGE | LUPIN WE 4114E | Well Sites | WELL HEAD | South Permian | Matt Granado | 2017-01-26 16:43 | 2017-01-24 | SN |  | 2016-11-18 | 2017-01-24 | 15.7005 | 15.6977 | T10101 | SR16 | NO | 0.05010746 | [5 empty] | Low |  |  |  | Mild Steel | Rod | 3 X 1/4 | L427312-26 | LUPIN WEST EDGE |  | FL-MET-600 Rev 1 | Coupon | Coupon | FL-MET-600 |  |  | Scale | [11 empty] | Corrosion | [5 empty] | 40010070 |  | 411269 |  |  |  | 42135418930001 | 40010070
201701023152 | 1 | FIREBIRD ENERGY LLC | WEST HEADLEE FMT | FOUR CORNERS | FOUR CORNERS 2705U | Well Sites | WELL HEAD | South Permian | Matt Granado | 2017-05-19 15:27 | 2017-05-17 | SN |  | 2017-04-12 | 2017-05-17 | 15.8491 | 15.8459 | T11080 | SR16 | NO | 0.1096229 | [5 empty] | Low |  |  |  | Mild Steel | Rod | 3 X 1/4 | L427309-70 | FOUR CORNERS |  | FL-MET-600 Rev 1 | Coupon | Coupon | FL-MET-600 |  |  | Scale | [11 empty] | Corrosion | [5 empty] | 40010039 |  | 413403 |  |  |  | 42461373400001 | 40010039
201701002445 | 1 | FIREBIRD ENERGY LLC | WEST HEADLEE FMT | LUPIN TXL FEE | LUP TXL FEE 3911E | Well Sites | WELL HEAD | South Permian | Matt Granado | 2017-01-24 14:43 | 2017-01-20 | SN |  | 2016-11-15 | 2017-01-20 | 16.2809 | 16.2743 | T7286 | SR16 | NO | 0.1199 | [5 empty] | Low |  |  |  | Mild Steel | Rod | 3 X 1/4 | L427311-70 | LUPIN TXL FEE |  | FL-MET-600 Rev 1 | Coupon | Coupon | FL-MET-600 |  |  | Scale | [11 empty] | Corrosion | [5 empty] | 40007503 |  | 407208 |  |  |  | 42135413030001 | 40007503
201801009803 | 1 | FIREBIRD ENERGY LLC | WEST HEADLEE FMT | LUPIN WEST EDGE | LUPIN WE 2905E | Well Sites | WELL HEAD | South Permian | Matt Granado | 2018-02-23 07:45 | 2018-02-07 | SN |  | 2018-01-09 | 2018-02-07 | 16.1507 | 16.1404 | T13875 | SR16 | NO | 0.4258517 | [5 empty] | Low |  |  |  | Mild Steel | Rod | 3 X 1/4 | L427312-7 | LUPIN WEST EDGE |  | FL-MET-600 Rev 1 | Coupon | Coupon | FL-MET-600 |  |  | Scale | [11 empty] | Corrosion | [5 empty] | 40010070 |  | 411556 |  |  |  | 42135419780001 | 40010070
201801072405 | 1 | FIREBIRD ENERGY LLC | WEST HEADLEE FMT | LUPIN WEST EDGE | LUPIN WE 2916E | Well Sites | WELL HEAD | South Permian | Matt Granado | 2018-11-06 16:31 | 2018-10-30 | SVP |  | 2018-10-03 | 2018-10-30 | 10.6254 | 10.6224 | S5040 | SR25 | NO | 0.1938889 | [5 empty] | Low |  |  |  | Mild Steel | Rod | 2 X 1/4 - PS Scale | L427312-17 | LUPIN WEST EDGE |  | FL-MET-600 Rev 1 | Corrosion Coupon Method | Coupon | FL-MET-600 |  |  | Scale | [11 empty] | Corrosion | [5 empty] | 40010070 |  | 412294 |  |  |  | 42135421610001 | 40010070
201901017072 | 1 | FIREBIRD ENERGY LLC | WEST HEADLEE FMT | FOUR CORNERS | FOUR CORNERS 1515U | Well Sites | WELL HEAD | South Permian | Matt Granado | 2019-03-11 17:16 | 2019-02-28 | SVP |  | 2019-02-05 | 2019-02-28 | 10.6745 | 10.6699 | S3085 | SR25 | NO | 0.349 | [5 empty] | Low |  |  |  | Mild Steel | Rod | 2 X 1/4 - PS Scale | L427309-35 | FOUR CORNERS |  | FL-MET-600 Rev 1 | Corrosion Coupon Method | Coupon | FL-MET-600 |  |  | Scale | [11 empty] | Corrosion | [5 empty] | 40010779 |  | 418938 |  |  |  | 42461388980001 | 40010779
201701017022 | 1 | FIREBIRD ENERGY LLC | WEST HEADLEE FMT | LUPIN WEST EDGE | LUPIN WE SAT 25 | Facility | WELL HEAD | South Permian | Matt Granado | 2017-04-20 14:51 | 2017-04-12 | SN |  | 2017-02-27 | 2017-04-12 | 10.7102 | 10.6956 | S2581 | SR25 | NO | 0.5790227 | [5 empty] | Low |  |  |  | Mild Steel | Rod | 2 X 1/4 - PS Scale | L427312-52 | LUPIN WEST EDGE |  | FL-MET-600 Rev 1 | Coupon | Coupon | FL-MET-600 |  |  | Scale | [11 empty] | Corrosion | [5 empty] | 40010070 | [6 empty] | 40010070
201701008722 | 1 | FIREBIRD ENERGY LLC | WEST HEADLEE FMT | LUPIN WEST EDGE | LUPIN WE 4308E | Well Sites | WELL HEAD | South Permian | Matt Granado | 2017-03-02 17:08 | 2017-02-27 | JK |  | 2017-01-24 | 2017-02-27 | 15.7218 | 15.72 | T10149 | SR16 | NO | 0.06347647 | [5 empty] | Low |  |  |  | Mild Steel | Rod | 3 X 1/4 | L427312-36 | LUPIN WEST EDGE |  | FL-MET-600 Rev 1 | Coupon | Coupon | FL-MET-600 |  |  | Scale | [11 empty] | Corrosion | [5 empty] | 40010070 |  | 411925 |  |  |  | 42135420790001 | 40010070
201801034087 | 1 | FIREBIRD ENERGY LLC | WEST HEADLEE FMT | LUPIN TXL FEE | LUP TXL FEE 4305M | Well Sites | WELL HEAD | South Permian | Matt Granado | 2018-06-05 15:52 | 2018-05-30 | SN |  | 2018-04-24 | 2018-05-30 | 15.825 | 15.8235 | T15082 | SR16 | NO | 0.04995833 | [5 empty] | Low |  |  |  | Mild Steel | Rod | 3 X 1/4 | L427311-96 | LUPIN TXL FEE |  | FL-MET-600 Rev 1 | Corrosion Coupon Method | Coupon | FL-MET-600 |  |  | Scale | [11 empty] | Corrosion | [5 empty] | 40010947 |  | 408561 |  |  |  | 42329365580001 | 40010947
201701023156 | 1 | FIREBIRD ENERGY LLC | WEST HEADLEE FMT | FOUR CORNERS | FOUR CORNERS 3308U | Well Sites | WELL HEAD | South Permian | Matt Granado | 2017-05-19 15:27 | 2017-05-17 | SN |  | 2017-04-12 | 2017-05-17 | 15.906 | 15.8191 | T11073 | SR16 | NO | 2.976946 | [5 empty] | Medium |  |  |  | Mild Steel | Rod | 3 X 1/4 | L427309-83 | FOUR CORNERS |  | FL-MET-600 Rev 1 | Coupon | Coupon | FL-MET-600 |  |  | Scale | [11 empty] | Corrosion | [5 empty] | 40010039 |  | 414469 |  |  |  | 42461383660001 | 40010039
201701048598 | 1 | FIREBIRD ENERGY LLC | WEST HEADLEE FMT | FOUR CORNERS | FOUR CORNERS 2108U | Well Sites | WELL HEAD | South Permian | Matt Granado | 2017-09-21 16:03 | 2017-09-15 | EH |  | 2017-08-10 | 2017-09-15 | 15.9229 | 15.9191 | T11925 | SR16 | NO | 0.1265611 | [5 empty] | Low |  |  |  | Mild Steel | Rod | 3 X 1/4 | L427309-43 | FOUR CORNERS |  | FL-MET-600 Rev 1 | Coupon | Coupon | FL-MET-600 |  |  | Scale | [11 empty] | Corrosion | [5 empty] | 40010779 |  | 418733 |  |  |  | 42461387420001 | 40010779
201701066362 | 1 | FIREBIRD ENERGY LLC | WEST HEADLEE FMT | LUPIN WEST EDGE | LUPIN WE 0108E | Well Sites | WELL HEAD | South Permian | Matt Granado | 2017-12-18 16:42 | 2017-11-30 | SN |  | 2017-10-12 | 2017-11-30 | 15.3037 | 15.3003 | T13134 | SR16 | NO | 0.08319592 | [5 empty] | Low |  |  |  | Mild Steel | Rod | 3 X 1/4 | L427312-2 | LUPIN WEST EDGE |  | FL-MET-600 Rev 1 | Coupon | Coupon | FL-MET-600 |  |  | Scale | [11 empty] | Corrosion | [5 empty] | 40010070 |  | 412663 |  |  |  | 42135424700001 | 40010070
201701048629 | 1 | FIREBIRD ENERGY LLC | WEST HEADLEE FMT | LUPIN WEST EDGE | LUPIN WE CTB | Facility | WELL HEAD | South Permian | Matt Granado | 2017-09-21 16:05 | 2017-09-13 | EH | #7 | 2017-08-09 | 2017-09-13 | 16.2326 | 16.2281 | T12284 | SR16 | NO | 0.1541571 | [5 empty] | Low |  |  |  | Mild Steel | Rod | 3 X 1/4 | L427312-45 | LUPIN WEST EDGE |  | FL-MET-600 Rev 1 | Coupon | Coupon | FL-MET-600 |  |  | Scale | [11 empty] | Corrosion | [5 empty] | 40010070 | [6 empty] | 40010070
201701041314 | 1 | FIREBIRD ENERGY LLC | WEST HEADLEE FMT | LUPIN WEST EDGE | LUPIN WE 2916E | Well Sites | WELL HEAD | South Permian | Matt Granado | 2017-08-17 09:58 | 2017-08-09 | EH |  | 2017-07-04 | 2017-08-09 | 15.799 | 15.7864 | T11517 | SR16 | NO | 0.41965 | [5 empty] | Low |  |  |  | Mild Steel | Rod | 3 X 1/4 | L427312-17 | LUPIN WEST EDGE |  | FL-MET-600 Rev 1 | Coupon | Coupon | FL-MET-600 |  |  | Scale | [11 empty] | Corrosion | [5 empty] | 40010070 |  | 412294 |  |  |  | 42135421610001 | 40010070
201901017052 | 1 | FIREBIRD ENERGY LLC | WEST HEADLEE FMT | LUPIN WEST EDGE | LUPIN WE 2906E | Well Sites | WELL HEAD | South Permian | Matt Granado | 2019-03-11 17:14 | 2019-02-26 | SVP |  | 2019-02-04 | 2019-02-26 | 10.7396 | 10.7331 | S6020 | SR25 | NO | 0.5155682 | [5 empty] | Low |  |  |  | Mild Steel | Rod | 2 X 1/4 - PS Scale | L427312-8 | LUPIN WEST EDGE |  | FL-MET-600 Rev 1 | Corrosion Coupon Method | Coupon | FL-MET-600 |  |  | Scale | [11 empty] | Corrosion | [5 empty] | 40010070 |  | 411597 |  |  |  | 42135419830001 | 40010070
201701056448 | 1 | FIREBIRD ENERGY LLC | WEST HEADLEE FMT | LUPIN TXL FEE | LUP TXL FEE 3909E | Well Sites | WELL HEAD | South Permian | Matt Granado | 2017-10-30 16:59 | 2017-10-11 | EH |  | 2017-09-14 | 2017-10-11 | 16.2153 | 16.1965 | T12563 | SR16 | NO | 0.8348593 | [5 empty] | Low |  |  |  | Mild Steel | Rod | 3 X 1/4 | L427311-68 | LUPIN TXL FEE |  | FL-MET-600 Rev 1 | Coupon | Coupon | FL-MET-600 |  |  | Scale | [11 empty] | Corrosion | [5 empty] | 40007503 |  | 407167 |  |  |  | 42135413020001 | 40007503
201701041302 | 1 | FIREBIRD ENERGY LLC | WEST HEADLEE FMT | LUPIN TXL FEE | LUP TXL FEE 3116M | Well Sites | WELL HEAD | South Permian | Matt Granado | 2017-08-17 09:57 | 2017-08-08 | EH |  | 2017-07-05 | 2017-08-08 | 16.1354 | 16.132 | T12231 | SR16 | NO | 0.1199 | [5 empty] | Low |  |  |  | Mild Steel | Rod | 3 X 1/4 | L427311-40 | LUPIN TXL FEE |  | FL-MET-600 Rev 1 | Coupon | Coupon | FL-MET-600 |  |  | Scale | [11 empty] | Corrosion | [5 empty] | 40010947 |  | 409299 |  |  |  | 42329370660001 | 40010947
201801080428 | 1 | FIREBIRD ENERGY LLC | WEST HEADLEE FMT | FOUR CORNERS | FOUR CORNERS 0910E | Well Sites | WELL HEAD | South Permian | Matt Granado | 2018-12-11 15:55 | 2018-12-05 | SVP |  | 2018-10-31 | 2018-12-05 | 10.778 | 10.7753 | S5216 | SR25 | NO | 0.1346143 | [5 empty] | Low |  |  |  | Mild Steel | Rod | 2 X 1/4 - PS Scale | L427309-108 | FOUR CORNERS |  | FL-MET-600 Rev 1 | Corrosion Coupon Method | Coupon | FL-MET-600 |  |  | Scale | [11 empty] | Corrosion | [5 empty] | 40010779 |  | 418118 |  |  |  | 42135429800001 | 40010779
201901002621 | 1 | FIREBIRD ENERGY LLC | WEST HEADLEE FMT | FOUR CORNERS | FOUR CORNERS 1501E | Well Sites | WELL HEAD | South Permian | Matt Granado | 2019-01-15 09:25 | 2019-01-09 | SVP |  | 2018-12-05 | 2019-01-09 | 11.607 | 11.6046 | R33089 | SR24 | NO | 0.1584 | [5 empty] | Low |  |  |  | Mild Steel | Rod | 2 X 1/4 | L427309-29 | FOUR CORNERS |  | FL-MET-600 Rev 1 | Corrosion Coupon Method | Coupon | FL-MET-600 |  |  | Corrosion | [11 empty] | Corrosion | [5 empty] | 40010779 |  | 417462 |  |  |  | 42135426570001 | 40010779
201801072416 | 1 | FIREBIRD ENERGY LLC | WEST HEADLEE FMT | LUPIN TXL FEE | LUP TXL FEE 4110M | Well Sites | WELL HEAD | South Permian | Matt Granado | 2018-11-06 16:32 | 2018-10-30 | SVP |  | 2018-10-03 | 2018-10-30 | 10.5922 | 10.5895 | S5029 | SR25 | NO | 0.1745 | [5 empty] | Low |  |  |  | Mild Steel | Rod | 2 X 1/4 - PS Scale | L427311-84 | LUPIN TXL FEE |  | FL-MET-600 Rev 1 | Corrosion Coupon Method | Coupon | FL-MET-600 |  |  | Scale | [11 empty] | Corrosion | [5 empty] | 40010947 |  | 409381 |  |  |  | 42329373880001 | 40010947
201701002450 | 1 | FIREBIRD ENERGY LLC | WEST HEADLEE FMT | LUPIN TXL FEE | LUP TXL FEE 4115M | Well Sites | WELL HEAD | South Permian | Matt Granado | 2017-01-24 14:43 | 2017-01-20 | SN |  | 2016-11-15 | 2017-01-20 | 15.6932 | 15.6879 | T9389 | SR16 | NO | 0.09628333 | [5 empty] | Low |  |  |  | Mild Steel | Rod | 3 X 1/4 | L427311-89 | LUPIN TXL FEE |  | FL-MET-600 Rev 1 | Coupon | Coupon | FL-MET-600 |  |  | Scale | [11 empty] | Corrosion | [5 empty] | 40010947 |  | 409504 |  |  |  | 42329373910001 | 40010947
201901017047 | 1 | FIREBIRD ENERGY LLC | WEST HEADLEE FMT | LUPIN TXL FEE | LUP TXL FEE 3913E | Well Sites | WELL HEAD | South Permian | Matt Granado | 2019-03-11 17:14 | 2019-02-26 | SVP |  | 2019-02-04 | 2019-02-26 | 10.76 | 10.7573 | S6014 | SR25 | NO | 0.2141591 | [5 empty] | Low |  |  |  | Mild Steel | Rod | 2 X 1/4 - PS Scale | L427311-72 | LUPIN TXL FEE |  | FL-MET-600 Rev 1 | Corrosion Coupon Method | Coupon | FL-MET-600 |  |  | Scale | [11 empty] | Corrosion | [5 empty] | 40007503 |  | 407290 |  |  |  | 42135413050001 | 40007503
201701056409 | 1 | FIREBIRD ENERGY LLC | WEST HEADLEE FMT | LUPIN WEST EDGE | LUPIN WE SAT 29 | Facility | WELL HEAD | South Permian | Matt Granado | 2017-10-30 07:28 | 2017-10-12 | EH |  | 2017-09-13 | 2017-10-12 | 15.2895 | 15.286 | T12608 | SR16 | NO | 0.1447069 | [5 empty] | Low |  |  |  | Mild Steel | Rod | 3 X 1/4 | L427312-53 | LUPIN WEST EDGE |  | FL-MET-600 Rev 1 | Coupon | Coupon | FL-MET-600 |  |  | Scale | [11 empty] | Corrosion | [5 empty] | 40010070 | [6 empty] | 40010070
201701032664 | 1 | FIREBIRD ENERGY LLC | WEST HEADLEE FMT | LUPIN WEST EDGE | LUPIN WE 4114E | Well Sites | WELL HEAD | South Permian | Matt Granado | 2017-07-11 08:36 | 2017-07-04 | EH |  | 2017-05-16 | 2017-07-04 | 15.6869 | 15.6836 | T10136 | SR16 | NO | 0.08074898 | [5 empty] | Low |  |  |  | Mild Steel | Rod | 3 X 1/4 | L427312-26 | LUPIN WEST EDGE |  | FL-MET-600 Rev 1 | Coupon | Coupon | FL-MET-600 |  |  | Scale | [11 empty] | Corrosion | [5 empty] | 40010070 |  | 411269 |  |  |  | 42135418930001 | 40010070
201901026139 | 1 | FIREBIRD ENERGY LLC | WEST HEADLEE FMT | FOUR CORNERS | FOUR CORNERS 1511U | Well Sites | WELL HEAD | South Permian | Matt Granado | 2019-04-05 10:06 | 2019-04-03 | SVP |  | 2019-02-28 | 2019-04-03 | 10.755 | 10.7494 | S7550 | SR25 | NO | 0.2874118 | [5 empty] | Low |  |  |  | Mild Steel | Rod | 2 X 1/4 - PS Scale | L427309-189 | FOUR CORNERS |  | FL-MET-600 Rev 1 | Corrosion Coupon Method | Coupon | FL-MET-600 |  |  | Scale | [11 empty] | Corrosion | [5 empty] | 40010779 |  | 418856 |  |  |  | 42461388960001 | 40010779
201801081105 | 1 | FIREBIRD ENERGY LLC | WEST HEADLEE FMT | FOUR CORNERS | FOUR CORNERS 0916E | Well Sites | WELL HEAD | South Permian | Matt Granado | 2018-12-14 15:11 | 2018-12-11 | SVP |  | 2018-10-31 | 2018-12-11 | 10.755 | 10.755 | S5238 | SR25 | NO | 0 | [5 empty] | Low |  |  |  | Mild Steel | Rod | 2 X 1/4 - PS Scale | L427309-114 | FOUR CORNERS |  | FL-MET-600 Rev 1 | Corrosion Coupon Method | Coupon | FL-MET-600 |  |  | Scale | [11 empty] | Corrosion | [5 empty] | 40010779 |  | 417954 |  |  |  | 42135429760001 | 40010779
201701041336 | 1 | FIREBIRD ENERGY LLC | WEST HEADLEE FMT | FOUR CORNERS | FOUR CORNERS 2511U | Well Sites | WELL HEAD | South Permian | Matt Granado | 2017-08-17 10:00 | 2017-08-10 | EH |  | 2017-07-05 | 2017-08-10 | 16.1881 | 16.1843 | T12240 | SR16 | NO | 0.1265611 | [5 empty] | Low |  |  |  | Mild Steel | Rod | 3 X 1/4 | L427309-7 | FOUR CORNERS |  | FL-MET-600 Rev 1 | Coupon | Coupon | FL-MET-600 |  |  | Scale | [11 empty] | Corrosion | [5 empty] | 40010039 |  | 414920 |  |  |  | 42461388920001 | 40010039
201701023113 | 1 | FIREBIRD ENERGY LLC | WEST HEADLEE FMT | LUPIN TXL FEE | LUP TXL FEE 3909E | Well Sites | WELL HEAD | South Permian | Matt Granado | 2017-05-19 15:27 | 2017-05-17 | SN |  | 2017-04-11 | 2017-05-17 | 15.9124 | 15.8946 | T11143 | SR16 | NO | 0.5928389 | [5 empty] | Low |  |  |  | Mild Steel | Rod | 3 X 1/4 | L427311-68 | LUPIN TXL FEE |  | FL-MET-600 Rev 1 | Coupon | Coupon | FL-MET-600 |  |  | Scale | [11 empty] | Corrosion | [5 empty] | 40007503 |  | 407167 |  |  |  | 42135413020001 | 40007503
201701023122 | 1 | FIREBIRD ENERGY LLC | WEST HEADLEE FMT | LUPIN WEST EDGE | LUPIN WE 2905E | Well Sites | WELL HEAD | South Permian | Matt Granado | 2017-05-19 15:27 | 2017-05-16 | SN |  | 2017-04-12 | 2017-05-16 | 15.8546 | 15.8497 | T11067 | SR16 | NO | 0.1727971 | [5 empty] | Low |  |  |  | Mild Steel | Rod | 3 X 1/4 | L427312-7 | LUPIN WEST EDGE |  | FL-MET-600 Rev 1 | Coupon | Coupon | FL-MET-600 |  |  | Scale | [11 empty] | Corrosion | [5 empty] | 40010070 |  | 411556 |  |  |  | 42135419780001 | 40010070
201901031065 | 1 | FIREBIRD ENERGY LLC | WEST HEADLEE FMT | FOUR CORNERS | FOUR CORNERS 1503U | Well Sites | WELL HEAD | South Permian | Matt Granado | 2019-04-25 08:58 | 2019-04-17 | SVP |  | 2019-04-03 | 2019-04-17 | 10.5735 | 10.5704 | S6731 | SR25 | NO | 0.3863929 | [5 empty] | Low |  |  |  | Mild Steel | Rod | 2 X 1/4 - PS Scale | L427309-30 | FOUR CORNERS |  | FL-MET-600 Rev 1 | Corrosion Coupon Method | Coupon | FL-MET-600 |  |  | Scale | [11 empty] | Corrosion | [5 empty] | 40010779 |  | 418815 |  |  |  | 42461388950001 | 40010779
201801009812 | 1 | FIREBIRD ENERGY LLC | WEST HEADLEE FMT | LUPIN TXL FEE | LUP TXL FEE 2502E | Well Sites | WELL HEAD | South Permian | Matt Granado | 2018-02-23 07:45 | 2018-02-07 | SN |  | 2018-01-04 | 2018-02-07 | 15.9692 | 15.9625 | T13149 | SR16 | NO | 0.2362735 | [5 empty] | Low |  |  |  | Mild Steel | Rod | 3 X 1/4 | L427311-10 | LUPIN TXL FEE |  | FL-MET-600 Rev 1 | Coupon | Coupon | FL-MET-600 |  |  | Scale | [11 empty] | Corrosion | [5 empty] | 40007503 |  | 405978 |  |  |  | 42135402290001 | 40007503
201901031048 | 1 | FIREBIRD ENERGY LLC | WEST HEADLEE FMT | LUPIN TXL FEE | LUP TXL FEE 3913E | Well Sites | WELL HEAD | South Permian | Matt Granado | 2019-04-25 08:57 | 2019-04-16 | SVP |  | 2019-04-02 | 2019-04-16 | 10.5372 | 10.5342 | S6966 | SR25 | NO | 0.3739286 | [5 empty] | Low |  |  |  | Mild Steel | Rod | 2 X 1/4 - PS Scale | L427311-72 | LUPIN TXL FEE |  | FL-MET-600 Rev 1 | Corrosion Coupon Method | Coupon | FL-MET-600 |  |  | Scale | [11 empty] | Corrosion | [5 empty] | 40007503 |  | 407290 |  |  |  | 42135413050001 | 40007503
201701032662 | 1 | FIREBIRD ENERGY LLC | WEST HEADLEE FMT | LUPIN WEST EDGE | LUPIN WE 2916E | Well Sites | WELL HEAD | South Permian | Matt Granado | 2017-07-11 08:36 | 2017-07-04 | EH |  | 2017-05-16 | 2017-07-04 | 15.7702 | 15.7598 | T11507 | SR16 | NO | 0.2544816 | [5 empty] | Low |  |  |  | Mild Steel | Rod | 3 X 1/4 | L427312-17 | LUPIN WEST EDGE |  | FL-MET-600 Rev 1 | Coupon | Coupon | FL-MET-600 |  |  | Scale | [11 empty] | Corrosion | [5 empty] | 40010070 |  | 412294 |  |  |  | 42135421610001 | 40010070
201801003280 | 1 | FIREBIRD ENERGY LLC | WEST HEADLEE FMT | LUPIN WEST EDGE | LUPIN WE 4306E | Well Sites | WELL HEAD | South Permian | Matt Granado | 2018-01-23 07:28 | 2018-01-09 | SN |  | 2017-11-30 | 2018-01-09 | 16.174 | 16.1631 | T13858 | SR16 | NO | 0.3267275 | [5 empty] | Low |  |  |  | Mild Steel | Rod | 3 X 1/4 | L427312-34 | LUPIN WEST EDGE |  | FL-MET-600 Rev 1 | Coupon | Coupon | FL-MET-600 |  |  | Scale | [11 empty] | Corrosion | [5 empty] | 40010070 |  | 412376 |  |  |  | 42135423660001 | 40010070
201901017078 | 1 | FIREBIRD ENERGY LLC | WEST HEADLEE FMT | FOUR CORNERS | FOUR CORNERS 2308U | Well Sites | WELL HEAD | South Permian | Matt Granado | 2019-03-11 17:17 | 2019-02-28 | SVP |  | 2019-02-05 | 2019-02-28 | 10.7716 | 10.7687 | S6029 | SR25 | NO | 0.2200217 | [5 empty] | Low |  |  |  | Mild Steel | Rod | 2 X 1/4 - PS Scale | L427309-21 | FOUR CORNERS |  | FL-MET-600 Rev 1 | Corrosion Coupon Method | Coupon | FL-MET-600 |  |  | Scale | [11 empty] | Corrosion | [5 empty] | 40010039 |  | 413198 |  |  |  | 42461373350001 | 40010039
201701002446 | 1 | FIREBIRD ENERGY LLC | WEST HEADLEE FMT | LUPIN TXL FEE | LUP TXL FEE 3913E | Well Sites | WELL HEAD | South Permian | Matt Granado | 2017-01-24 14:43 | 2017-01-20 | SN |  | 2016-11-15 | 2017-01-20 | 16.3345 | 16.333 | T7281 | SR16 | NO | 0.02725 | [5 empty] | Low |  |  |  | Mild Steel | Rod | 3 X 1/4 | L427311-72 | LUPIN TXL FEE |  | FL-MET-600 Rev 1 | Coupon | Coupon | FL-MET-600 |  |  | Scale | [11 empty] | Corrosion | [5 empty] | 40007503 |  | 407290 |  |  |  | 42135413050001 | 40007503
201901009853 | 1 | FIREBIRD ENERGY LLC | WEST HEADLEE FMT | FOUR CORNERS | FOUR CORNERS 1513E | Well Sites | WELL HEAD | South Permian | Matt Granado | 2019-02-11 11:04 | 2019-02-05 | SVP |  | 2019-01-09 | 2019-02-05 | 10.7882 | 10.7851 | S6044 | SR25 | NO | 0.2003519 | [5 empty] | Low |  |  |  | Mild Steel | Rod | 2 X 1/4 - PS Scale | L427309-34 | FOUR CORNERS |  | FL-MET-600 Rev 1 | Corrosion Coupon Method | Coupon | FL-MET-600 |  |  | Scale | [11 empty] | Corrosion | [5 empty] | 40010779 |  | 417585 |  |  |  | 42135426620001 | 40010779
201701007420 | 1 | FIREBIRD ENERGY LLC | WEST HEADLEE FMT | LUPIN TXL FEE | LUP TXL FEE 4115M | Well Sites | WELL HEAD | South Permian | Matt Granado | 2017-02-24 11:52 | 2017-02-22 | JK |  | 2017-01-20 | 2017-02-22 | 15.7547 | 15.7463 | T9867 | SR16 | NO | 0.3052 | [5 empty] | Low |  |  |  | Mild Steel | Rod | 3 X 1/4 | L427311-89 | LUPIN TXL FEE |  | FL-MET-600 Rev 1 | Coupon | Coupon | FL-MET-600 |  |  | Scale | [11 empty] | Corrosion | [5 empty] | 40010947 |  | 409504 |  |  |  | 42329373910001 | 40010947
201701002834 | 1 | FIREBIRD ENERGY LLC | WEST HEADLEE FMT | LUPIN WEST EDGE | LUPIN WE 2915E | Well Sites | WELL HEAD | South Permian | Matt Granado | 2017-01-26 16:43 | 2017-01-23 | SN |  | 2016-11-18 | 2017-01-23 | 16.2581 | 16.2565 | T10098 | SR16 | NO | 0.02906667 | [5 empty] | Low |  |  |  | Mild Steel | Rod | 3 X 1/4 | L427312-16 | LUPIN WEST EDGE |  | FL-MET-600 Rev 1 | Coupon | Coupon | FL-MET-600 |  |  | Scale | [11 empty] | Corrosion | [5 empty] | 40010070 |  | 412253 |  |  |  | 42135421600001 | 40010070
201801017577 | 1 | FIREBIRD ENERGY LLC | WEST HEADLEE FMT | LUPIN TXL FEE | LUP TXL FEE 3502E | Well Sites | WELL HEAD | South Permian | Matt Granado | 2018-03-29 10:18 | 2018-03-19 | SP |  | 2018-02-07 | 2018-03-19 | 16.2422 | 16.1987 | T13893 | SR16 | NO | 1.303913 | [5 empty] | Medium |  |  |  | Mild Steel | Rod | 3 X 1/4 | L427311-41 | LUPIN TXL FEE |  | FL-MET-600 Rev 1 | Coupon | Coupon | FL-MET-600 |  |  | Scale | [11 empty] | Corrosion | [5 empty] | 40007503 |  | 406634 |  |  |  | 42135412810001 | 40007503
201801080410 | 1 | FIREBIRD ENERGY LLC | WEST HEADLEE FMT | LUPIN WEST EDGE | LUPIN WE 4306E | Well Sites | WELL HEAD | South Permian | Matt Granado | 2018-12-11 15:54 | 2018-12-04 | SVP |  | 2018-10-30 | 2018-12-04 | 10.7746 | 10.7684 | S5620 | SR25 | NO | 0.3091143 | [5 empty] | Low |  |  |  | Mild Steel | Rod | 2 X 1/4 - PS Scale | L427312-34 | LUPIN WEST EDGE |  | FL-MET-600 Rev 1 | Corrosion Coupon Method | Coupon | FL-MET-600 |  |  | Scale | [11 empty] | Corrosion | [5 empty] | 40010070 |  | 412376 |  |  |  | 42135423660001 | 40010070
201801072402 | 1 | FIREBIRD ENERGY LLC | WEST HEADLEE FMT | LUPIN WEST EDGE | LUPIN WE 2905E | Well Sites | WELL HEAD | South Permian | Matt Granado | 2018-11-06 16:31 | 2018-10-30 | SVP |  | 2018-10-03 | 2018-10-30 | 10.5334 | 10.5314 | S5022 | SR25 | NO | 0.1292593 | [5 empty] | Low |  |  |  | Mild Steel | Rod | 2 X 1/4 - PS Scale | L427312-7 | LUPIN WEST EDGE |  | FL-MET-600 Rev 1 | Corrosion Coupon Method | Coupon | FL-MET-600 |  |  | Scale | [11 empty] | Corrosion | [5 empty] | 40010070 |  | 411556 |  |  |  | 42135419780001 | 40010070
201701008711 | 1 | FIREBIRD ENERGY LLC | WEST HEADLEE FMT | LUPIN WEST EDGE | LUPIN WE 4106E | Well Sites | WELL HEAD | South Permian | Matt Granado | 2017-03-02 17:08 | 2017-02-27 | JK |  | 2017-01-24 | 2017-02-27 | 15.637 | 15.6318 | T9877 | SR16 | NO | 0.1833765 | [5 empty] | Low |  |  |  | Mild Steel | Rod | 3 X 1/4 | L427312-21 | LUPIN WEST EDGE |  | FL-MET-600 Rev 1 | Coupon | Coupon | FL-MET-600 |  |  | Scale | [11 empty] | Corrosion | [5 empty] | 40010070 |  | 410941 |  |  |  | 42135418670001 | 40010070
201701016995 | 1 | FIREBIRD ENERGY LLC | WEST HEADLEE FMT | FOUR CORNERS | FOUR CORNERS 3313U | Well Sites | WELL HEAD | South Permian | Matt Granado | 2017-04-20 14:50 | 2017-04-12 | SN |  | 2017-02-27 | 2017-04-12 | 10.6309 | 10.6284 | S2615 | SR25 | NO | 0.09914773 | [5 empty] | Low |  |  |  | Mild Steel | Rod | 2 X 1/4 - PS Scale | L427309-88 | FOUR CORNERS |  | FL-MET-600 Rev 1 | Coupon | Coupon | FL-MET-600 |  |  | Scale | [11 empty] | Corrosion | [5 empty] | 40010039 |  | 414674 |  |  |  | 42461383710001 | 40010039
201701012071 | 1 | FIREBIRD ENERGY LLC | WEST HEADLEE FMT | LUPIN WEST EDGE | LUPIN WE 4307E | Well Sites | WELL HEAD | South Permian | Matt Granado | 2017-03-20 15:25 | 2017-03-09 | SN |  | 2017-02-27 | 2017-03-09 | 10.6787 | 10.6767 | S2568 | SR25 | NO | 0.349 | [5 empty] | Low |  |  |  | Mild Steel | Rod | 2 X 1/4 - PS Scale | L427312-35 | LUPIN WEST EDGE |  | FL-MET-600 Rev 1 | Coupon | Coupon | FL-MET-600 |  |  | Scale | [11 empty] | Corrosion | [5 empty] | 40010070 |  | 412581 |  |  |  | 42135424670001 | 40010070
201701023118 | 1 | FIREBIRD ENERGY LLC | WEST HEADLEE FMT | LUPIN TXL FEE | LUP TXL FEE 4115M | Well Sites | WELL HEAD | South Permian | Matt Granado | 2017-05-19 15:27 | 2017-05-17 | SN |  | 2017-04-11 | 2017-05-17 | 15.9045 | 15.9014 | T11150 | SR16 | NO | 0.1032472 | [5 empty] | Low |  |  |  | Mild Steel | Rod | 3 X 1/4 | L427311-89 | LUPIN TXL FEE |  | FL-MET-600 Rev 1 | Coupon | Coupon | FL-MET-600 |  |  | Scale | [11 empty] | Corrosion | [5 empty] | 40010947 |  | 409504 |  |  |  | 42329373910001 | 40010947
201701056453 | 1 | FIREBIRD ENERGY LLC | WEST HEADLEE FMT | LUPIN TXL FEE | LUP TXL FEE 4115M | Well Sites | WELL HEAD | South Permian | Matt Granado | 2017-10-30 16:59 | 2017-10-11 | EH |  | 2017-09-14 | 2017-10-11 | 15.9753 | 15.9689 | T12560 | SR16 | NO | 0.2842074 | [5 empty] | Low |  |  |  | Mild Steel | Rod | 3 X 1/4 | L427311-89 | LUPIN TXL FEE |  | FL-MET-600 Rev 1 | Coupon | Coupon | FL-MET-600 |  |  | Scale | [11 empty] | Corrosion | [5 empty] | 40010947 |  | 409504 |  |  |  | 42329373910001 | 40010947
201701041304 | 1 | FIREBIRD ENERGY LLC | WEST HEADLEE FMT | LUPIN TXL FEE | LUP TXL FEE 3904E | Well Sites | WELL HEAD | South Permian | Matt Granado | 2017-08-17 09:57 | 2017-08-08 | EH |  | 2017-07-05 | 2017-08-08 | 15.9476 | 15.9373 | T11499 | SR16 | NO | 0.3632265 | [5 empty] | Low |  |  |  | Mild Steel | Rod | 3 X 1/4 | L427311-63 | LUPIN TXL FEE |  | FL-MET-600 Rev 1 | Coupon | Coupon | FL-MET-600 |  |  | Scale | [11 empty] | Corrosion | [5 empty] | 40007503 |  | 407085 |  |  |  | 42135412980001 | 40007503
201801064894 | 1 | FIREBIRD ENERGY LLC | WEST HEADLEE FMT | FOUR CORNERS | FOUR CORNERS 2315U | Well Sites | WELL HEAD | South Permian | Matt Granado | 2018-10-09 12:56 | 2018-10-03 | SVP |  | 2018-07-29 | 2018-10-03 | 16.27 | 16.2664 | T16089 | SR16 | NO | 0.0654 | [5 empty] | Low |  |  |  | Mild Steel | Rod | 3 X 1/4 | L427309-67 | FOUR CORNERS |  | FL-MET-600 Rev 1 | Corrosion Coupon Method | Coupon | FL-MET-600 |  |  | Scale | [11 empty] | Corrosion | [5 empty] | 40010039 |  | 413813 |  |  |  | 42461374980001 | 40010039
201801080445 | 1 | FIREBIRD ENERGY LLC | WEST HEADLEE FMT | FOUR CORNERS | FOUR CORNERS 2311U | Well Sites | WELL HEAD | South Permian | Matt Granado | 2018-12-11 15:55 | 2018-12-05 | SVP |  | 2018-10-31 | 2018-12-05 | 10.7711 | 10.7615 | S5699 | SR25 | NO | 0.4786286 | [5 empty] | Low |  |  |  | Mild Steel | Rod | 2 X 1/4 - PS Scale | L427309-64 | FOUR CORNERS |  | FL-MET-600 Rev 1 | Corrosion Coupon Method | Coupon | FL-MET-600 |  |  | Scale | [11 empty] | Corrosion | [5 empty] | 40010039 |  | 413649 |  |  |  | 42461374930001 | 40010039
201701056420 | 1 | FIREBIRD ENERGY LLC | WEST HEADLEE FMT | LUPIN WEST EDGE | LUPIN WE 4116E | Well Sites | WELL HEAD | South Permian | Matt Granado | 2017-10-30 07:28 | 2017-10-12 | EH |  | 2017-09-13 | 2017-10-12 | 15.7071 | 15.7045 | T12602 | SR16 | NO | 0.1074966 | [5 empty] | Low |  |  |  | Mild Steel | Rod | 3 X 1/4 | L427312-28 | LUPIN WEST EDGE |  | FL-MET-600 Rev 1 | Coupon | Coupon | FL-MET-600 |  |  | Scale | [11 empty] | Corrosion | [5 empty] | 40010070 |  | 411351 |  |  |  | 42135418950001 | 40010070
201701008728 | 1 | FIREBIRD ENERGY LLC | WEST HEADLEE FMT | LUPIN WEST EDGE | LUPIN WE 2514E | Well Sites | WELL HEAD | South Permian | Matt Granado | 2017-03-02 17:09 | 2017-02-27 | JK |  | 2017-01-24 | 2017-02-27 | 15.6787 | 15.677 | T10146 | SR16 | NO | 0.05995 | [5 empty] | Low |  |  |  | Mild Steel | Rod | 3 X 1/4 | L427312-44 | LUPIN WEST EDGE |  | FL-MET-600 Rev 1 | Coupon | Coupon | FL-MET-600 |  |  | Scale | [11 empty] | Corrosion | [5 empty] | 40010070 |  | 411392 |  |  |  | 42135419690001 | 40010070
201801025905 | 1 | FIREBIRD ENERGY LLC | WEST HEADLEE FMT | FOUR CORNERS | FOUR CORNERS 1513E | Well Sites | WELL HEAD | South Permian | Matt Granado | 2018-05-02 15:17 | 2018-04-25 | SN |  | 2018-03-20 | 2018-04-25 | 16.1769 | 16.1732 | T14292 | SR16 | NO | 0.1232306 | [5 empty] | Low |  |  |  | Mild Steel | Rod | 3 X 1/4 | L427309-34 | FOUR CORNERS |  | FL-MET-600 Rev 1 | Coupon | Coupon | FL-MET-600 |  |  | Scale | [11 empty] | Corrosion | [5 empty] | 40010779 |  | 417585 |  |  |  | 42135426620001 | 40010779
201701066391 | 1 | FIREBIRD ENERGY LLC | WEST HEADLEE FMT | FOUR CORNERS | FOUR CORNERS 3304U | Well Sites | WELL HEAD | South Permian | Matt Granado | 2017-12-19 16:30 | 2017-11-28 | SN |  | 2017-10-11 | 2017-11-28 | 15.9436 | 15.9385 | T12937 | SR16 | NO | 0.1273938 | [5 empty] | Low |  |  |  | Mild Steel | Rod | 3 X 1/4 | L427309-79 | FOUR CORNERS |  | FL-MET-600 Rev 1 | Coupon | Coupon | FL-MET-600 |  |  | Scale | [11 empty] | Corrosion | [5 empty] | 40010039 |  | 414305 |  |  |  | 42461383620001 | 40010039
201801080432 | 1 | FIREBIRD ENERGY LLC | WEST HEADLEE FMT | FOUR CORNERS | FOUR CORNERS 1503U | Well Sites | WELL HEAD | South Permian | Matt Granado | 2018-12-11 15:55 | 2018-12-05 | SVP |  | 2018-10-31 | 2018-12-05 | 10.7806 | 10.7775 | S5681 | SR25 | NO | 0.1545571 | [5 empty] | Low |  |  |  | Mild Steel | Rod | 2 X 1/4 - PS Scale | L427309-30 | FOUR CORNERS |  | FL-MET-600 Rev 1 | Corrosion Coupon Method | Coupon | FL-MET-600 |  |  | Scale | [11 empty] | Corrosion | [5 empty] | 40010779 |  | 418815 |  |  |  | 42461388950001 | 40010779
201801025926 | 1 | FIREBIRD ENERGY LLC | WEST HEADLEE FMT | LUPIN WEST EDGE | LUPIN WE 2916E | Well Sites | WELL HEAD | South Permian | Matt Granado | 2018-05-02 15:18 | 2018-04-24 | SN |  | 2018-03-19 | 2018-04-24 | 15.8357 | 15.8224 | T13094 | SR16 | NO | 0.4429639 | [5 empty] | Low |  |  |  | Mild Steel | Rod | 3 X 1/4 | L427312-17 | LUPIN WEST EDGE |  | FL-MET-600 Rev 1 | Coupon | Coupon | FL-MET-600 |  |  | Scale | [11 empty] | Corrosion | [5 empty] | 40010070 |  | 412294 |  |  |  | 42135421610001 | 40010070
201901002659 | 1 | FIREBIRD ENERGY LLC | WEST HEADLEE FMT | LUPIN WEST EDGE | LUPIN WE 4103E | Well Sites | WELL HEAD | South Permian | Matt Granado | 2019-01-15 14:30 | 2019-01-07 | SVP |  | 2018-12-04 | 2019-01-07 | 11.6125 | 11.6101 | R33063 | SR24 | NO | 0.1630588 | [5 empty] | Low |  |  |  | Mild Steel | Rod | 2 X 1/4 | L427312-49 | LUPIN WEST EDGE |  | FL-MET-600 Rev 1 | Corrosion Coupon Method | Coupon | FL-MET-600 |  |  | Corrosion | [11 empty] | Corrosion | [5 empty] | 40010070 |  | 410818 |  |  |  | 42135418630001 | 40010070
201901026163 | 1 | FIREBIRD ENERGY LLC | WEST HEADLEE FMT | LUPIN TXL FEE | LUP TXL FEE 3507E | Well Sites | WELL HEAD | South Permian | Matt Granado | 2019-04-05 10:06 | 2019-04-02 | SVP |  | 2019-02-26 | 2019-04-02 | 10.5964 | 10.5947 | S6714 | SR25 | NO | 0.08475714 | [5 empty] | Low |  |  |  | Mild Steel | Rod | 2 X 1/4 - PS Scale | L427311-45 | LUPIN TXL FEE |  | FL-MET-600 Rev 1 | Corrosion Coupon Method | Coupon | FL-MET-600 |  |  | Scale | [11 empty] | Corrosion | [5 empty] | 40007503 |  | 406757 |  |  |  | 42135412850001 | 40007503
201701005475 | 1 | FIREBIRD ENERGY LLC | WEST HEADLEE FMT | LUPIN TXL FEE | LUP TXL FEE 3901E | Well Sites | WELL HEAD | South Permian | Matt Granado | 2017-02-13 16:46 | 2017-02-08 | SN |  | 2016-11-17 | 2017-02-08 | 16.2973 | 16.2928 | T7288 | SR16 | NO | 0.06500602 | [5 empty] | Low |  |  |  | Mild Steel | Rod | 3 X 1/4 | L427311-60 | LUPIN TXL FEE |  | FL-MET-600 Rev 1 | Coupon | Coupon | FL-MET-600 |  |  | Scale | [11 empty] | Corrosion | [5 empty] | 40007503 | [5 empty] | 42135412950001 | 40007503
201801003284 | 1 | FIREBIRD ENERGY LLC | WEST HEADLEE FMT | LUPIN TXL FEE | LUP TXL FEE 3502E | Well Sites | WELL HEAD | South Permian | Matt Granado | 2018-01-23 07:28 | 2018-01-04 | SN |  | 2017-11-30 | 2018-01-04 | 15.3002 | 15.296 | T13145 | SR16 | NO | 0.14388 | [5 empty] | Low |  |  |  | Mild Steel | Rod | 3 X 1/4 | L427311-41 | LUPIN TXL FEE |  | FL-MET-600 Rev 1 | Coupon | Coupon | FL-MET-600 |  |  | Scale | [11 empty] | Corrosion | [5 empty] | 40007503 |  | 406634 |  |  |  | 42135412810001 | 40007503
201701048587 | 1 | FIREBIRD ENERGY LLC | WEST HEADLEE FMT | LUPIN TXL FEE | LUP TXL FEE 3904E | Well Sites | WELL HEAD | South Permian | Matt Granado | 2017-09-21 16:03 | 2017-09-14 | EH |  | 2017-08-08 | 2017-09-14 | 15.3047 | 15.2946 | T11920 | SR16 | NO | 0.3272946 | [5 empty] | Low |  |  |  | Mild Steel | Rod | 3 X 1/4 | L427311-63 | LUPIN TXL FEE |  | FL-MET-600 Rev 1 | Coupon | Coupon | FL-MET-600 |  |  | Scale | [11 empty] | Corrosion | [5 empty] | 40007503 |  | 407085 |  |  |  | 42135412980001 | 40007503
201801025914 | 1 | FIREBIRD ENERGY LLC | WEST HEADLEE FMT | LUPIN TXL FEE | LUP TXL FEE 2506E | Well Sites | WELL HEAD | South Permian | Matt Granado | 2018-05-02 15:18 | 2018-04-24 | SN |  | 2018-03-19 | 2018-04-24 | 16.1616 | 16.156 | T14323 | SR16 | NO | 0.1865111 | [5 empty] | Low |  |  |  | Mild Steel | Rod | 3 X 1/4 | L427311-14 | LUPIN TXL FEE |  | FL-MET-600 Rev 1 | Coupon | Coupon | FL-MET-600 |  |  | Scale | [11 empty] | Corrosion | [5 empty] | 40007503 |  | 406183 |  |  |  | 42135402340001 | 40007503
201801009799 | 1 | FIREBIRD ENERGY LLC | WEST HEADLEE FMT | FOUR CORNERS | FOUR CORNERS 2308U | Well Sites | WELL HEAD | South Permian | Matt Granado | 2018-02-23 07:44 | 2018-02-08 | SN |  | 2018-01-10 | 2018-02-08 | 16.165 | 16.1614 | T13834 | SR16 | NO | 0.1488414 | [5 empty] | Low |  |  |  | Mild Steel | Rod | 3 X 1/4 | L427309-21 | FOUR CORNERS |  | FL-MET-600 Rev 1 | Coupon | Coupon | FL-MET-600 |  |  | Scale | [11 empty] | Corrosion | [5 empty] | 40010039 |  | 413198 |  |  |  | 42461373350001 | 40010039
201801017608 | 1 | FIREBIRD ENERGY LLC | WEST HEADLEE FMT | FOUR CORNERS | FOUR CORNERS 2315U | Well Sites | WELL HEAD | South Permian | Matt Granado | 2018-03-29 10:19 | 2018-03-20 | SP |  | 2018-02-08 | 2018-03-20 | 16.175 | 16.171 | T14332 | SR16 | NO | 0.1199 | [5 empty] | Low |  |  |  | Mild Steel | Rod | 3 X 1/4 | L427309-67 | FOUR CORNERS |  | FL-MET-600 Rev 1 | Coupon | Coupon | FL-MET-600 |  |  | Scale | [11 empty] | Corrosion | [5 empty] | 40010039 |  | 413813 |  |  |  | 42461374980001 | 40010039
201701066383 | 1 | FIREBIRD ENERGY LLC | WEST HEADLEE FMT | LUPIN WEST EDGE | LUPIN WE CTB | Facility | WELL HEAD | South Permian | Matt Granado | 2017-12-18 16:43 | 2017-11-30 | SN | #6 | 2017-10-12 | 2017-11-30 | 15.9057 | 13.4931 | T12954 | SR16 | NO | 59.03484 | [5 empty] | Severe |  |  |  | Mild Steel | Rod | 3 X 1/4 | L427312-45 | LUPIN WEST EDGE |  | FL-MET-600 Rev 1 | Coupon | Coupon | FL-MET-600 |  |  | Scale | [11 empty] | Corrosion | [5 empty] | 40010070 | [6 empty] | 40010070
201801072377 | 1 | FIREBIRD ENERGY LLC | WEST HEADLEE FMT | FOUR CORNERS | FOUR CORNERS 0916E | Well Sites | WELL HEAD | South Permian | Matt Granado | 2018-11-06 16:30 | 2018-10-31 | SVP |  | 2018-10-03 | 2018-10-31 | 10.7734 | 10.7701 | S5217 | SR25 | NO | 0.2056607 | [5 empty] | Low |  |  |  | Mild Steel | Rod | 2 X 1/4 - PS Scale | L427309-114 | FOUR CORNERS |  | FL-MET-600 Rev 1 | Corrosion Coupon Method | Coupon | FL-MET-600 |  |  | Scale | [11 empty] | Corrosion | [5 empty] | 40010779 |  | 417954 |  |  |  | 42135429760001 | 40010779
201801017585 | 1 | FIREBIRD ENERGY LLC | WEST HEADLEE FMT | FOUR CORNERS | FOUR CORNERS 0916E | Well Sites | WELL HEAD | South Permian | Matt Granado | 2018-03-29 10:18 | 2018-03-20 | SP |  | 2018-02-08 | 2018-03-20 | 16.0988 | 16.009 | T14327 | SR16 | NO | 2.691755 | [5 empty] | Medium |  |  |  | Mild Steel | Rod | 3 X 1/4 | L427309-114 | FOUR CORNERS |  | FL-MET-600 Rev 1 | Coupon | Coupon | FL-MET-600 |  |  | Scale | [11 empty] | Corrosion | [5 empty] | 40010779 |  | 417954 |  |  |  | 42135429760001 | 40010779
201801046815 | 1 | FIREBIRD ENERGY LLC | WEST HEADLEE FMT | LUPIN TXL FEE | LUP TXL FEE 4110M | Well Sites | WELL HEAD | South Permian | Matt Granado | 2018-07-25 13:46 | 2018-07-20 | SN |  | 2018-05-30 | 2018-07-20 | 15.7889 | 15.7861 | T15507 | SR16 | NO | 0.06582745 | [5 empty] | Low |  |  |  | Mild Steel | Rod | 3 X 1/4 | L427311-84 | LUPIN TXL FEE |  | FL-MET-600 Rev 1 | Corrosion Coupon Method | Coupon | FL-MET-600 |  |  | Scale | [11 empty] | Corrosion | [5 empty] | 40010947 |  | 409381 |  |  |  | 42329373880001 | 40010947
201701048585 | 1 | FIREBIRD ENERGY LLC | WEST HEADLEE FMT | LUPIN TXL FEE | LUP TXL FEE 3116M | Well Sites | WELL HEAD | South Permian | Matt Granado | 2017-09-21 16:03 | 2017-09-14 | EH |  | 2017-08-08 | 2017-09-14 | 15.6899 | 15.685 | T10131 | SR16 | NO | 0.1587865 | [5 empty] | Low |  |  |  | Mild Steel | Rod | 3 X 1/4 | L427311-40 | LUPIN TXL FEE |  | FL-MET-600 Rev 1 | Coupon | Coupon | FL-MET-600 |  |  | Scale | [11 empty] | Corrosion | [5 empty] | 40010947 |  | 409299 |  |  |  | 42329370660001 | 40010947
201701048618 | 1 | FIREBIRD ENERGY LLC | WEST HEADLEE FMT | LUPIN WEST EDGE | LUPIN WE SAT 43 | Facility | WELL HEAD | South Permian | Matt Granado | 2017-09-21 16:04 | 2017-09-13 | EH |  | 2017-08-09 | 2017-09-13 | 15.9252 | 15.9228 | T11603 | SR16 | NO | 0.08221714 | [5 empty] | Low |  |  |  | Mild Steel | Rod | 3 X 1/4 | L427312-56 | LUPIN WEST EDGE |  | FL-MET-600 Rev 1 | Coupon | Coupon | FL-MET-600 |  |  | Scale | [11 empty] | Corrosion | [5 empty] | 40010070 | [6 empty] | 40010070
201701017005 | 1 | FIREBIRD ENERGY LLC | WEST HEADLEE FMT | LUPIN WEST EDGE | LUPIN WE 4106E | Well Sites | WELL HEAD | South Permian | Matt Granado | 2017-04-20 14:50 | 2017-04-12 | SN |  | 2017-02-27 | 2017-04-12 | 10.66653 | 10.6597 | S2598 | SR25 | NO | 0.2708716 | [5 empty] | Low |  |  |  | Mild Steel | Rod | 2 X 1/4 - PS Scale | L427312-21 | LUPIN WEST EDGE |  | FL-MET-600 Rev 1 | Coupon | Coupon | FL-MET-600 |  |  | Scale | [11 empty] | Corrosion | [5 empty] | 40010070 |  | 410941 |  |  |  | 42135418670001 | 40010070
201801080433 | 1 | FIREBIRD ENERGY LLC | WEST HEADLEE FMT | FOUR CORNERS | FOUR CORNERS 1505E | Well Sites | WELL HEAD | South Permian | Matt Granado | 2018-12-11 15:55 | 2018-12-05 | SVP |  | 2018-10-31 | 2018-12-05 | 10.7984 | 10.794 | S5674 | SR25 | NO | 0.2193714 | [5 empty] | Low |  |  |  | Mild Steel | Rod | 2 X 1/4 - PS Scale | L427309-31 | FOUR CORNERS |  | FL-MET-600 Rev 1 | Corrosion Coupon Method | Coupon | FL-MET-600 |  |  | Scale | [11 empty] | Corrosion | [5 empty] | 40010779 |  | 417544 |  |  |  | 42135426600001 | 40010779
201801058074 | 1 | FIREBIRD ENERGY LLC | WEST HEADLEE FMT | LUPIN WEST EDGE | LUPIN WE 4312E | Well Sites | WELL HEAD | South Permian | Matt Granado | 2018-09-12 16:19 | 2018-09-05 | SVP |  | 2018-07-28 | 2018-09-05 | 16.1645 | 16.1547 | T15379 | SR16 | NO | 0.3012872 | [5 empty] | Low |  |  |  | Mild Steel | Rod | 3 X 1/4 | L427312-40 | LUPIN WEST EDGE |  | FL-MET-600 Rev 1 | Corrosion Coupon Method | Coupon | FL-MET-600 |  |  | Scale | [11 empty] | Corrosion | [5 empty] | 40010070 |  | 411679 |  |  |  | 42135420730001 | 40010070
201901002635 | 1 | FIREBIRD ENERGY LLC | WEST HEADLEE FMT | FOUR CORNERS | FOUR CORNERS 2311U | Well Sites | WELL HEAD | South Permian | Matt Granado | 2019-01-15 14:30 | 2019-01-09 | SVP |  | 2018-12-05 | 2019-01-09 | 11.6358 | 11.6308 | R33045 | SR24 | NO | 0.33 | [5 empty] | Low |  |  |  | Mild Steel | Rod | 2 X 1/4 | L427309-64 | FOUR CORNERS |  | FL-MET-600 Rev 1 | Corrosion Coupon Method | Coupon | FL-MET-600 |  |  | Corrosion | [11 empty] | Corrosion | [5 empty] | 40010039 |  | 413649 |  |  |  | 42461374930001 | 40010039
201801009810 | 1 | FIREBIRD ENERGY LLC | WEST HEADLEE FMT | LUPIN WEST EDGE | LUPIN WE 4306E | Well Sites | WELL HEAD | South Permian | Matt Granado | 2018-02-23 07:45 | 2018-02-07 | SN |  | 2018-01-09 | 2018-02-07 | 16.2098 | 16.2021 | T13879 | SR16 | NO | 0.3183552 | [5 empty] | Low |  |  |  | Mild Steel | Rod | 3 X 1/4 | L427312-34 | LUPIN WEST EDGE |  | FL-MET-600 Rev 1 | Coupon | Coupon | FL-MET-600 |  |  | Scale | [11 empty] | Corrosion | [5 empty] | 40010070 |  | 412376 |  |  |  | 42135423660001 | 40010070
201801003273 | 1 | FIREBIRD ENERGY LLC | WEST HEADLEE FMT | LUPIN WEST EDGE | LUPIN WE 2905E | Well Sites | WELL HEAD | South Permian | Matt Granado | 2018-01-23 07:28 | 2018-01-09 | SN |  | 2017-11-30 | 2018-01-09 | 16.2525 | 16.2479 | T13850 | SR16 | NO | 0.137885 | [5 empty] | Low |  |  |  | Mild Steel | Rod | 3 X 1/4 | L427312-7 | LUPIN WEST EDGE |  | FL-MET-600 Rev 1 | Coupon | Coupon | FL-MET-600 |  |  | Scale | [11 empty] | Corrosion | [5 empty] | 40010070 |  | 411556 |  |  |  | 42135419780001 | 40010070
201801064872 | 1 | FIREBIRD ENERGY LLC | WEST HEADLEE FMT | FOUR CORNERS | FOUR CORNERS 0913E | Well Sites | WELL HEAD | South Permian | Matt Granado | 2018-10-09 12:56 | 2018-10-03 | SVP |  | 2018-07-29 | 2018-10-03 | 16.3189 | 16.3082 | T16035 | SR16 | NO | 0.1943833 | [5 empty] | Low |  |  |  | Mild Steel | Rod | 3 X 1/4 | L427309-111 | FOUR CORNERS |  | FL-MET-600 Rev 1 | Corrosion Coupon Method | Coupon | FL-MET-600 |  |  | Scale | [11 empty] | Corrosion | [5 empty] | 40010779 |  | 418200 |  |  |  | 42135429820001 | 40010779
201701041299 | 1 | FIREBIRD ENERGY LLC | WEST HEADLEE FMT | LUPIN TXL FEE | LUP TXL FEE 2501E | Well Sites | WELL HEAD | South Permian | Matt Granado | 2017-08-17 09:57 | 2017-08-08 | EH |  | 2017-07-05 | 2017-08-08 | 16.1583 | 16.1549 | T12233 | SR16 | NO | 0.1199 | [5 empty] | Low |  |  |  | Mild Steel | Rod | 3 X 1/4 | L427311-9 | LUPIN TXL FEE |  | FL-MET-600 Rev 1 | Coupon | Coupon | FL-MET-600 |  |  | Scale | [11 empty] | Corrosion | [5 empty] | 40007503 |  | 405937 |  |  |  | 42135402280001 | 40007503
201701048602 | 1 | FIREBIRD ENERGY LLC | WEST HEADLEE FMT | FOUR CORNERS | FOUR CORNERS 2705U | Well Sites | WELL HEAD | South Permian | Matt Granado | 2017-09-21 16:03 | 2017-09-15 | EH |  | 2017-08-10 | 2017-09-15 | 15.3394 | 15.3361 | T11912 | SR16 | NO | 0.1099083 | [5 empty] | Low |  |  |  | Mild Steel | Rod | 3 X 1/4 | L427309-70 | FOUR CORNERS |  | FL-MET-600 Rev 1 | Coupon | Coupon | FL-MET-600 |  |  | Scale | [11 empty] | Corrosion | [5 empty] | 40010039 |  | 413403 |  |  |  | 42461373400001 | 40010039
201701048594 | 1 | FIREBIRD ENERGY LLC | WEST HEADLEE FMT | LUPIN TXL FEE | LUP TXL FEE 4305M | Well Sites | WELL HEAD | South Permian | Matt Granado | 2017-09-21 16:03 | 2017-09-14 | EH |  | 2017-08-08 | 2017-09-14 | 15.6616 | 15.6555 | T10134 | SR16 | NO | 0.197673 | [5 empty] | Low |  |  |  | Mild Steel | Rod | 3 X 1/4 | L427311-96 | LUPIN TXL FEE |  | FL-MET-600 Rev 1 | Coupon | Coupon | FL-MET-600 |  |  | Scale | [11 empty] | Corrosion | [5 empty] | 40010947 |  | 408561 |  |  |  | 42329365580001 | 40010947
201701017021 | 1 | FIREBIRD ENERGY LLC | WEST HEADLEE FMT | LUPIN WEST EDGE | LUPIN WE SAT 25 | Facility | WELL HEAD | South Permian | Matt Granado | 2017-04-20 14:51 | 2017-04-12 | SN |  | 2017-02-27 | 2017-04-12 | 10.6544 | 10.6262 | S2610 | SR25 | NO | 1.118386 | [5 empty] | Medium |  |  |  | Mild Steel | Rod | 2 X 1/4 - PS Scale | L427312-52 | LUPIN WEST EDGE |  | FL-MET-600 Rev 1 | Coupon | Coupon | FL-MET-600 |  |  | Scale | [11 empty] | Corrosion | [5 empty] | 40010070 | [6 empty] | 40010070
201801080412 | 1 | FIREBIRD ENERGY LLC | WEST HEADLEE FMT | LUPIN TXL FEE | LUP TXL FEE 2506E | Well Sites | WELL HEAD | South Permian | Matt Granado | 2018-12-11 15:54 | 2018-12-04 | SVP |  | 2018-10-30 | 2018-12-04 | 10.793 | 10.7892 | S2524 | SR25 | NO | 0.1894571 | [5 empty] | Low |  |  |  | Mild Steel | Rod | 2 X 1/4 - PS Scale | L427311-14 | LUPIN TXL FEE |  | FL-MET-600 Rev 1 | Corrosion Coupon Method | Coupon | FL-MET-600 |  |  | Scale | [11 empty] | Corrosion | [5 empty] | 40007503 |  | 406183 |  |  |  | 42135402340001 | 40007503
201901009886 | 1 | FIREBIRD ENERGY LLC | WEST HEADLEE FMT | LUPIN TXL FEE | LUP TXL FEE 4102M | Well Sites | WELL HEAD | South Permian | Matt Granado | 2019-02-12 14:07 | 2019-02-04 | SVP |  | 2018-12-27 | 2019-02-04 | 10.7859 | 10.7815 | S6090 | SR25 | NO | 0.1968718 | [5 empty] | Low |  |  |  | Mild Steel | Rod | 2 X 1/4 - PS Scale | L427311-76 | LUPIN TXL FEE |  | FL-MET-600 Rev 1 | Corrosion Coupon Method | Coupon | FL-MET-600 |  |  | Scale | [11 empty] | Corrosion | [5 empty] | 40010947 |  | 409422 |  |  |  | 42329373890001 | 40010947
201801034084 | 1 | FIREBIRD ENERGY LLC | WEST HEADLEE FMT | LUPIN TXL FEE | LUP TXL FEE 2506E | Well Sites | WELL HEAD | South Permian | Matt Granado | 2018-06-05 15:52 | 2018-05-30 | SN |  | 2018-04-24 | 2018-05-30 | 15.9358 | 15.935 | T15086 | SR16 | NO | 0.02664444 | [5 empty] | Low |  |  |  | Mild Steel | Rod | 3 X 1/4 | L427311-14 | LUPIN TXL FEE |  | FL-MET-600 Rev 1 | Corrosion Coupon Method | Coupon | FL-MET-600 |  |  | Scale | [11 empty] | Corrosion | [5 empty] | 40007503 |  | 406183 |  |  |  | 42135402340001 | 40007503
201901009869 | 1 | FIREBIRD ENERGY LLC | WEST HEADLEE FMT | FOUR CORNERS | FOUR CORNERS 3315U | Well Sites | WELL HEAD | South Permian | Matt Granado | 2019-02-11 11:04 | 2019-02-05 | SVP |  | 2019-01-09 | 2019-02-05 | 10.7892 | 10.7867 | S6073 | SR25 | NO | 0.1615741 | [5 empty] | Low |  |  |  | Mild Steel | Rod | 2 X 1/4 - PS Scale | L427309-90 | FOUR CORNERS |  | FL-MET-600 Rev 1 | Corrosion Coupon Method | Coupon | FL-MET-600 |  |  | Scale | [11 empty] | Corrosion | [5 empty] | 40010039 |  | 414756 |  |  |  | 42461383730001 | 40010039
201801080418 | 1 | FIREBIRD ENERGY LLC | WEST HEADLEE FMT | LUPIN TXL FEE | LUP TXL FEE 4110M | Well Sites | WELL HEAD | South Permian | Matt Granado | 2018-12-11 15:54 | 2018-12-04 | SVP |  | 2018-10-30 | 2018-12-04 | 10.7748 | 10.7696 | S5222 | SR25 | NO | 0.2592571 | [5 empty] | Low |  |  |  | Mild Steel | Rod | 2 X 1/4 - PS Scale | L427311-84 | LUPIN TXL FEE |  | FL-MET-600 Rev 1 | Corrosion Coupon Method | Coupon | FL-MET-600 |  |  | Scale | [11 empty] | Corrosion | [5 empty] | 40010947 |  | 409381 |  |  |  | 42329373880001 | 40010947
201701008683 | 1 | FIREBIRD ENERGY LLC | WEST HEADLEE FMT | FOUR CORNERS | FOUR CORNERS 0914E | Well Sites | WELL HEAD | South Permian | Matt Granado | 2017-03-02 17:08 | 2017-02-22 | JK |  | 2017-01-21 | 2017-02-22 | 15.6773 | 15.6706 | T9753 | SR16 | NO | 0.2510406 | [5 empty] | Low |  |  |  | Mild Steel | Rod | 3 X 1/4 | L427309-112 | FOUR CORNERS |  | FL-MET-600 Rev 1 | Coupon | Coupon | FL-MET-600 |  |  | Scale | [11 empty] | Corrosion | [5 empty] | 40010779 |  | 417831 |  |  |  | 42135429320001 | 40010779
201701002846 | 1 | FIREBIRD ENERGY LLC | WEST HEADLEE FMT | LUPIN WEST EDGE | LUPIN WE 4307E | Well Sites | WELL HEAD | South Permian | Matt Granado | 2017-01-26 16:43 | 2017-01-24 | SN |  | 2016-11-18 | 2017-01-24 | 15.6732 | 15.6705 | T10106 | SR16 | NO | 0.04831791 | [5 empty] | Low |  |  |  | Mild Steel | Rod | 3 X 1/4 | L427312-35 | LUPIN WEST EDGE |  | FL-MET-600 Rev 1 | Coupon | Coupon | FL-MET-600 |  |  | Scale | [11 empty] | Corrosion | [5 empty] | 40010070 |  | 412581 |  |  |  | 42135424670001 | 40010070
201701005476 | 1 | FIREBIRD ENERGY LLC | WEST HEADLEE FMT | FOUR CORNERS | FC SAT 41 | Facility | WELL HEAD | South Permian | Matt Granado | 2017-02-13 16:46 | 2017-02-08 | SN |  | 2016-11-17 | 2017-02-08 | 15.6632 | 15.6608 | T9565 | SR16 | NO | 0.03466988 | [5 empty] | Low |  |  |  | Mild Steel | Rod | 3 X 1/4 | L427309-164 | FOUR CORNERS |  | FL-MET-600 Rev 1 | Coupon | Coupon | FL-MET-600 |  |  | Scale | [11 empty] | Corrosion | [5 empty] | 40010039 | [6 empty] | 40010039
201901026144 | 1 | FIREBIRD ENERGY LLC | WEST HEADLEE FMT | FOUR CORNERS | FOUR CORNERS 2102C | Well Sites | WELL HEAD | South Permian | Matt Granado | 2019-04-05 10:06 | 2019-04-03 | SVP |  | 2019-02-28 | 2019-04-03 | 10.6295 | 10.6276 | S5015 | SR25 | NO | 0.09751471 | [5 empty] | Low |  |  |  | Mild Steel | Rod | 2 X 1/4 - PS Scale | L427309-37 | FOUR CORNERS |  | FL-MET-600 Rev 1 | Corrosion Coupon Method | Coupon | FL-MET-600 |  |  | Scale | [11 empty] | Corrosion | [5 empty] | 40010779 |  | 416191 |  |  |  | 42103361590001 | 40010779
201701016968 | 1 | FIREBIRD ENERGY LLC | WEST HEADLEE FMT | LUPIN TXL FEE | LUP TXL FEE 2505E | Well Sites | WELL HEAD | South Permian | Matt Granado | 2017-04-20 14:50 | 2017-04-11 | SN |  | 2017-02-22 | 2017-04-11 | 16.1723 | 16.1685 | T5515 | SR16 | NO | 0.09492083 | [5 empty] | Low |  |  |  | Mild Steel | Rod | 3 X 1/4 | L427311-13 | LUPIN TXL FEE |  | FL-MET-600 Rev 1 | Coupon | Coupon | FL-MET-600 |  |  | Scale | [11 empty] | Corrosion | [5 empty] | 40007503 |  | 406101 |  |  |  | 42135402320001 | 40007503
201701041339 | 1 | FIREBIRD ENERGY LLC | WEST HEADLEE FMT | FOUR CORNERS | FOUR CORNERS 3304U | Well Sites | WELL HEAD | South Permian | Matt Granado | 2017-08-17 10:00 | 2017-08-10 | EH |  | 2017-07-05 | 2017-08-10 | 16.7895 | 16.1856 | T12384 | SR16 | NO | 20.113225 | [5 empty] | Severe |  |  |  | Mild Steel | Rod | 3 X 1/4 | L427309-79 | FOUR CORNERS |  | FL-MET-600 Rev 1 | Coupon | Coupon | FL-MET-600 |  |  | Scale | [11 empty] | Corrosion | [5 empty] | 40010039 |  | 414305 |  |  |  | 42461383620001 | 40010039
201801072414 | 1 | FIREBIRD ENERGY LLC | WEST HEADLEE FMT | LUPIN TXL FEE | LUP TXL FEE 3913E | Well Sites | WELL HEAD | South Permian | Matt Granado | 2018-11-06 16:31 | 2018-10-30 | SVP |  | 2018-10-15 | 2018-10-30 | 10.7527 | 10.7509 | S5608 | SR25 | NO | 0.2094 | [5 empty] | Low |  |  |  | Mild Steel | Rod | 2 X 1/4 - PS Scale | L427311-72 | LUPIN TXL FEE |  | FL-MET-600 Rev 1 | Corrosion Coupon Method | Coupon | FL-MET-600 |  |  | Scale | [11 empty] | Corrosion | [5 empty] | 40007503 |  | 407290 |  |  |  | 42135413050001 | 40007503
201701002633 | 1 | FIREBIRD ENERGY LLC | WEST HEADLEE FMT | FOUR CORNERS | FOUR CORNERS 2705U | Well Sites | WELL HEAD | South Permian | Matt Granado | 2017-01-26 11:59 | 2017-01-21 | SN |  | 2016-11-21 | 2017-01-21 | 16.2661 | 16.2618 | T9563 | SR16 | NO | 0.08451967 | [5 empty] | Low |  |  |  | Mild Steel | Rod | 3 X 1/4 | L427309-70 | FOUR CORNERS |  | FL-MET-600 Rev 1 | Coupon | Coupon | FL-MET-600 |  |  | Scale | [11 empty] | Corrosion | [5 empty] | 40010039 |  | 413403 |  |  |  | 42461373400001 | 40010039
201801064874 | 1 | FIREBIRD ENERGY LLC | WEST HEADLEE FMT | FOUR CORNERS | FOUR CORNERS 0910E | Well Sites | WELL HEAD | South Permian | Matt Granado | 2018-10-09 12:56 | 2018-10-03 | SVP |  | 2018-07-29 | 2018-10-03 | 16.2316 | 16.2285 | T16034 | SR16 | NO | 0.05631667 | [5 empty] | Low |  |  |  | Mild Steel | Rod | 3 X 1/4 | L427309-108 | FOUR CORNERS |  | FL-MET-600 Rev 1 | Corrosion Coupon Method | Coupon | FL-MET-600 |  |  | Scale | [11 empty] | Corrosion | [5 empty] | 40010779 |  | 418118 |  |  |  | 42135429800001 | 40010779
201801009819 | 1 | FIREBIRD ENERGY LLC | WEST HEADLEE FMT | LUPIN TXL FEE | LUP TXL FEE 4102M | Well Sites | WELL HEAD | South Permian | Matt Granado | 2018-02-23 07:45 | 2018-02-07 | SN |  | 2018-01-04 | 2018-02-07 | 15.3959 | 15.3883 | T13089 | SR16 | NO | 0.2680118 | [5 empty] | Low |  |  |  | Mild Steel | Rod | 3 X 1/4 | L427311-76 | LUPIN TXL FEE |  | FL-MET-600 Rev 1 | Coupon | Coupon | FL-MET-600 |  |  | Scale | [11 empty] | Corrosion | [5 empty] | 40010947 |  | 409422 |  |  |  | 42329373890001 | 40010947
201901026176 | 1 | FIREBIRD ENERGY LLC | WEST HEADLEE FMT | LUPIN WEST EDGE | LUPIN WE 2912E | Well Sites | WELL HEAD | South Permian | Matt Granado | 2019-04-05 10:07 | 2019-04-02 | SVP |  | 2019-02-26 | 2019-04-02 | 10.6103 | 10.6086 | S6782 | SR25 | NO | 0.08475714 | [5 empty] | Low |  |  |  | Mild Steel | Rod | 2 X 1/4 - PS Scale | L427312-13 | LUPIN WEST EDGE |  | FL-MET-600 Rev 1 | Corrosion Coupon Method | Coupon | FL-MET-600 |  |  | Scale | [11 empty] | Corrosion | [5 empty] | 40010070 |  | 412130 |  |  |  | 42135421570001 | 40010070
201701066377 | 1 | FIREBIRD ENERGY LLC | WEST HEADLEE FMT | LUPIN WEST EDGE | LUPIN WE 4312E | Well Sites | WELL HEAD | South Permian | Matt Granado | 2017-12-18 16:43 | 2017-11-30 | SN |  | 2017-10-12 | 2017-11-30 | 15.9176 | 15.907 | T13133 | SR16 | NO | 0.2593755 | [5 empty] | Low |  |  |  | Mild Steel | Rod | 3 X 1/4 | L427312-40 | LUPIN WEST EDGE |  | FL-MET-600 Rev 1 | Coupon | Coupon | FL-MET-600 |  |  | Scale | [11 empty] | Corrosion | [5 empty] | 40010070 |  | 411679 |  |  |  | 42135420730001 | 40010070
201701032687 | 1 | FIREBIRD ENERGY LLC | WEST HEADLEE FMT | FOUR CORNERS | FOUR CORNERS 3302U | Well Sites | WELL HEAD | South Permian | Matt Granado | 2017-07-11 15:34 | 2017-07-05 | EH |  | 2017-05-17 | 2017-07-05 | 15.7737 | 15.7656 | T11510 | SR16 | NO | 0.198202 | [5 empty] | Low |  |  |  | Mild Steel | Rod | 3 X 1/4 | L427309-77 | FOUR CORNERS |  | FL-MET-600 Rev 1 | Coupon | Coupon | FL-MET-600 |  |  | Scale | [11 empty] | Corrosion | [5 empty] | 40010039 |  | 414223 |  |  |  | 42461383600001 | 40010039
201701002433 | 1 | FIREBIRD ENERGY LLC | WEST HEADLEE FMT | LUPIN TXL FEE | LUP TXL FEE 2505E | Well Sites | WELL HEAD | South Permian | Matt Granado | 2017-01-24 14:43 | 2017-01-20 | SN |  | 2016-11-15 | 2017-01-20 | 15.6653 | 15.6631 | T9383 | SR16 | NO | 0.03996667 | [5 empty] | Low |  |  |  | Mild Steel | Rod | 3 X 1/4 | L427311-13 | LUPIN TXL FEE |  | FL-MET-600 Rev 1 | Coupon | Coupon | FL-MET-600 |  |  | Scale | [11 empty] | Corrosion | [5 empty] | 40007503 |  | 406101 |  |  |  | 42135402320001 | 40007503
201701032649 | 1 | FIREBIRD ENERGY LLC | WEST HEADLEE FMT | LUPIN TXL FEE | LUP TXL FEE 3107M | Well Sites | WELL HEAD | South Permian | Matt Granado | 2017-07-11 15:34 | 2017-07-05 | EH |  | 2017-05-17 | 2017-07-05 | 15.9464 | 15.9368 | T11490 | SR16 | NO | 0.2349061 | [5 empty] | Low |  |  |  | Mild Steel | Rod | 3 X 1/4 | L427311-31 | LUPIN TXL FEE |  | FL-MET-600 Rev 1 | Coupon | Coupon | FL-MET-600 |  |  | Scale | [11 empty] | Corrosion | [5 empty] | 40010947 |  | 408438 |  |  |  | 42329364720001 | 40010947
201801080417 | 1 | FIREBIRD ENERGY LLC | WEST HEADLEE FMT | LUPIN TXL FEE | LUP TXL FEE 4102M | Well Sites | WELL HEAD | South Permian | Matt Granado | 2018-12-11 15:54 | 2018-12-04 | SVP |  | 2018-10-30 | 2018-12-04 | 10.7738 | 10.77 | S5231 | SR25 | NO | 0.1894571 | [5 empty] | Low |  |  |  | Mild Steel | Rod | 2 X 1/4 - PS Scale | L427311-76 | LUPIN TXL FEE |  | FL-MET-600 Rev 1 | Corrosion Coupon Method | Coupon | FL-MET-600 |  |  | Scale | [11 empty] | Corrosion | [5 empty] | 40010947 |  | 409422 |  |  |  | 42329373890001 | 40010947
201901026158 | 1 | FIREBIRD ENERGY LLC | WEST HEADLEE FMT | FOUR CORNERS | FOUR CORNERS 4101U | Well Sites | WELL HEAD | South Permian | Matt Granado | 2019-04-05 10:06 | 2019-04-03 | SVP |  | 2019-02-28 | 2019-04-03 | 10.6139 | 10.6056 | S5020 | SR25 | NO | 0.4259853 | [5 empty] | Low |  |  |  | Mild Steel | Rod | 2 X 1/4 - PS Scale | L427309-150 | FOUR CORNERS |  | FL-MET-600 Rev 1 | Corrosion Coupon Method | Coupon | FL-MET-600 |  |  | Scale | [11 empty] | Corrosion | [5 empty] | 40010039 |  | 416027 |  |  |  | 42461399380001 | 40010039
201701056438 | 1 | FIREBIRD ENERGY LLC | WEST HEADLEE FMT | FOUR CORNERS | FOUR CORNERS 2511U | Well Sites | WELL HEAD | South Permian | Matt Granado | 2017-10-30 16:59 | 2017-10-11 | EH |  | 2017-09-15 | 2017-10-11 | 16.2617 | 16.252 | T12594 | SR16 | NO | 0.4473192 | [5 empty] | Low |  |  |  | Mild Steel | Rod | 3 X 1/4 | L427309-7 | FOUR CORNERS |  | FL-MET-600 Rev 1 | Coupon | Coupon | FL-MET-600 |  |  | Scale | [11 empty] | Corrosion | [5 empty] | 40010039 |  | 414920 |  |  |  | 42461388920001 | 40010039
201801046832 | 1 | FIREBIRD ENERGY LLC | WEST HEADLEE FMT | FOUR CORNERS | FOUR CORNERS 1414E | Well Sites | WELL HEAD | South Permian | Matt Granado | 2018-07-25 13:46 | 2018-07-20 | SN |  | 2018-05-31 | 2018-07-20 | 16.1967 | 16.1921 | T15517 | SR16 | NO | 0.110308 | [5 empty] | Low |  |  |  | Mild Steel | Rod | 3 X 1/4 | L427309-28 | FOUR CORNERS |  | FL-MET-600 Rev 1 | Corrosion Coupon Method | Coupon | FL-MET-600 |  |  | Scale | [11 empty] | Corrosion | [5 empty] | 40010779 |  | 417749 |  |  |  | 42135427610001 | 40010779
201801046842 | 1 | FIREBIRD ENERGY LLC | WEST HEADLEE FMT | FOUR CORNERS | FOUR CORNERS 1509E | Well Sites | WELL HEAD | South Permian | Matt Granado | 2018-07-25 13:47 | 2018-07-20 | SN |  | 2018-05-31 | 2018-07-20 | 15.8831 | 15.8814 | T15512 | SR16 | NO | 0.040766 | [5 empty] | Low |  |  |  | Mild Steel | Rod | 3 X 1/4 | L427309-32 | FOUR CORNERS |  | FL-MET-600 Rev 1 | Corrosion Coupon Method | Coupon | FL-MET-600 |  |  | Scale | [11 empty] | Corrosion | [5 empty] | 40010779 |  | 417503 |  |  |  | 42135426580001 | 40010779
201801017595 | 1 | FIREBIRD ENERGY LLC | WEST HEADLEE FMT | FOUR CORNERS | FOUR CORNERS 3316U | Well Sites | WELL HEAD | South Permian | Matt Granado | 2018-03-29 10:19 | 2018-03-20 | SP |  | 2018-02-08 | 2018-03-20 | 16.1411 | 16.136 | T14338 | SR16 | NO | 0.1528725 | [5 empty] | Low |  |  |  | Mild Steel | Rod | 3 X 1/4 | L427309-91 | FOUR CORNERS |  | FL-MET-600 Rev 1 | Coupon | Coupon | FL-MET-600 |  |  | Scale | [11 empty] | Corrosion | [5 empty] | 40010039 |  | 414797 |  |  |  | 42461383740001 | 40010039
201701041303 | 1 | FIREBIRD ENERGY LLC | WEST HEADLEE FMT | LUPIN TXL FEE | LUP TXL FEE 3711E | Well Sites | WELL HEAD | South Permian | Matt Granado | 2017-08-17 09:57 | 2017-08-08 | EH |  | 2017-07-05 | 2017-08-08 | 15.7421 | 15.7367 | T10127 | SR16 | NO | 0.1904294 | [5 empty] | Low |  |  |  | Mild Steel | Rod | 3 X 1/4 | L427311-55 | LUPIN TXL FEE |  | FL-MET-600 Rev 1 | Coupon | Coupon | FL-MET-600 |  |  | Scale | [11 empty] | Corrosion | [5 empty] | 40007503 |  | 406265 |  |  |  | 42135406370001 | 40007503
201801003281 | 1 | FIREBIRD ENERGY LLC | WEST HEADLEE FMT | LUPIN WEST EDGE | LUPIN WE 4312E | Well Sites | WELL HEAD | South Permian | Matt Granado | 2018-01-23 07:28 | 2018-01-09 | SN |  | 2017-11-30 | 2018-01-09 | 15.9549 | 15.9458 | T12921 | SR16 | NO | 0.2727725 | [5 empty] | Low |  |  |  | Mild Steel | Rod | 3 X 1/4 | L427312-40 | LUPIN WEST EDGE |  | FL-MET-600 Rev 1 | Coupon | Coupon | FL-MET-600 |  |  | Scale | [11 empty] | Corrosion | [5 empty] | 40010070 |  | 411679 |  |  |  | 42135420730001 | 40010070
201701016972 | 1 | FIREBIRD ENERGY LLC | WEST HEADLEE FMT | LUPIN TXL FEE | LUP TXL FEE 3902E | Well Sites | WELL HEAD | South Permian | Matt Granado | 2017-04-20 14:50 | 2017-04-11 | SN |  | 2017-02-22 | 2017-04-11 | 10.6646 | 10.6629 | S2586 | SR25 | NO | 0.06180208 | [5 empty] | Low |  |  |  | Mild Steel | Rod | 2 X 1/4 - PS Scale | L427311-61 | LUPIN TXL FEE |  | FL-MET-600 Rev 1 | Coupon | Coupon | FL-MET-600 |  |  | Scale | [11 empty] | Corrosion | [5 empty] | 40007503 |  | 407495 |  |  |  | 42135427000001 | 40007503
201901031094 | 1 | FIREBIRD ENERGY LLC | WEST HEADLEE FMT | LUPIN WEST EDGE | LUPIN WE 4312E | Well Sites | WELL HEAD | South Permian | Matt Granado | 2019-04-25 08:58 | 2019-04-16 | SVP |  | 2019-04-02 | 2019-04-16 | 10.6111 | 10.6086 | S6970 | SR25 | NO | 0.3116071 | [5 empty] | Low |  |  |  | Mild Steel | Rod | 2 X 1/4 - PS Scale | L427312-40 | LUPIN WEST EDGE |  | FL-MET-600 Rev 1 | Corrosion Coupon Method | Coupon | FL-MET-600 |  |  | Scale | [11 empty] | Corrosion | [5 empty] | 40010070 |  | 411679 |  |  |  | 42135420730001 | 40010070
201701032677 | 1 | FIREBIRD ENERGY LLC | WEST HEADLEE FMT | LUPIN WEST EDGE | LUPIN WE CTB | Facility | WELL HEAD | South Permian | Matt Granado | 2017-07-11 08:36 | 2017-07-04 | EH |  | 2017-05-16 | 2017-07-04 | 15.7663 | 15.7504 | T11519 | SR16 | NO | 0.3890633 | [5 empty] | Low |  |  |  | Mild Steel | Rod | 3 X 1/4 | L427312-45 | LUPIN WEST EDGE |  | FL-MET-600 Rev 1 | Coupon | Coupon | FL-MET-600 |  |  | Scale | [11 empty] | Corrosion | [5 empty] | 40010070 | [6 empty] | 40010070
201701016981 | 1 | FIREBIRD ENERGY LLC | WEST HEADLEE FMT | LUPIN TXL FEE | LUP TXL FEE 4115M | Well Sites | WELL HEAD | South Permian | Matt Granado | 2017-04-20 14:50 | 2017-04-11 | SN |  | 2017-02-22 | 2017-04-11 | 16.2122 | 16.2064 | T5520 | SR16 | NO | 0.1448792 | [5 empty] | Low |  |  |  | Mild Steel | Rod | 3 X 1/4 | L427311-89 | LUPIN TXL FEE |  | FL-MET-600 Rev 1 | Coupon | Coupon | FL-MET-600 |  |  | Scale | [11 empty] | Corrosion | [5 empty] | 40010947 |  | 409504 |  |  |  | 42329373910001 | 40010947
201701016985 | 1 | FIREBIRD ENERGY LLC | WEST HEADLEE FMT | FOUR CORNERS | FOUR CORNERS 0913E | Well Sites | WELL HEAD | South Permian | Matt Granado | 2017-04-20 14:50 | 2017-04-12 | SN |  | 2017-02-23 | 2017-04-12 | 10.6314 | 10.6293 | S2573 | SR25 | NO | 0.07634375 | [5 empty] | Low |  |  |  | Mild Steel | Rod | 2 X 1/4 - PS Scale | L427309-111 | FOUR CORNERS |  | FL-MET-600 Rev 1 | Coupon | Coupon | FL-MET-600 |  |  | Scale | [11 empty] | Corrosion | [5 empty] | 40010779 |  | 418200 |  |  |  | 42135429820001 | 40010779
201801046827 | 1 | FIREBIRD ENERGY LLC | WEST HEADLEE FMT | FOUR CORNERS | FOUR CORNERS 0916E | Well Sites | WELL HEAD | South Permian | Matt Granado | 2018-07-25 13:46 | 2018-07-20 | SN |  | 2018-05-31 | 2018-07-20 | 15.3206 | 15.319 | T15520 | SR16 | NO | 0.038368 | [5 empty] | Low |  |  |  | Mild Steel | Rod | 3 X 1/4 | L427309-114 | FOUR CORNERS |  | FL-MET-600 Rev 1 | Corrosion Coupon Method | Coupon | FL-MET-600 |  |  | Scale | [11 empty] | Corrosion | [5 empty] | 40010779 |  | 417954 |  |  |  | 42135429760001 | 40010779
201901002637 | 1 | FIREBIRD ENERGY LLC | WEST HEADLEE FMT | FOUR CORNERS | FOUR CORNERS 2336U | Well Sites | WELL HEAD | South Permian | Matt Granado | 2019-01-15 14:30 | 2019-01-09 | SVP |  | 2018-12-05 | 2019-01-09 | 11.5922 | 11.59 | R33044 | SR24 | NO | 0.1452 | [5 empty] | Low |  |  |  | Mild Steel | Rod | 2 X 1/4 | L427309-143 | FOUR CORNERS |  | FL-MET-600 Rev 1 | Corrosion Coupon Method | Coupon | FL-MET-600 |  |  | Corrosion | [11 empty] | Corrosion | [5 empty] | 40010039 |  | 415699 |  |  |  | 42461394180001 | 40010039
201801046812 | 1 | FIREBIRD ENERGY LLC | WEST HEADLEE FMT | LUPIN TXL FEE | LUP TXL FEE 4307M | Well Sites | WELL HEAD | South Permian | Matt Granado | 2018-07-25 13:46 | 2018-07-20 | SN |  | 2018-05-30 | 2018-07-20 | 15.9267 | 15.9237 | T15504 | SR16 | NO | 0.07052941 | [5 empty] | Low |  |  |  | Mild Steel | Rod | 3 X 1/4 | L427311-98 | LUPIN TXL FEE |  | FL-MET-600 Rev 1 | Corrosion Coupon Method | Coupon | FL-MET-600 |  |  | Scale | [11 empty] | Corrosion | [5 empty] | 40010947 |  | 408643 |  |  |  | 42329365600001 | 40010947
201801017572 | 1 | FIREBIRD ENERGY LLC | WEST HEADLEE FMT | LUPIN WEST EDGE | LUPIN WE SAT 43 | Facility | WELL HEAD | South Permian | Matt Granado | 2018-03-29 10:17 | 2018-03-19 | SP |  | 2018-02-07 | 2018-03-19 | 15.9243 | 15.9197 | T13113 | SR16 | NO | 0.137885 | [5 empty] | Low |  |  |  | Mild Steel | Rod | 3 X 1/4 | L427312-56 | LUPIN WEST EDGE |  | FL-MET-600 Rev 1 | Coupon | Coupon | FL-MET-600 |  |  | Scale | [11 empty] | Corrosion | [5 empty] | 40010070 | [6 empty] | 40010070
201801080429 | 1 | FIREBIRD ENERGY LLC | WEST HEADLEE FMT | FOUR CORNERS | FOUR CORNERS 0913E | Well Sites | WELL HEAD | South Permian | Matt Granado | 2018-12-11 15:55 | 2018-12-05 | SVP |  | 2018-10-31 | 2018-12-05 | 10.7105 | 10.7056 | S5240 | SR25 | NO | 0.2443 | [5 empty] | Low |  |  |  | Mild Steel | Rod | 2 X 1/4 - PS Scale | L427309-111 | FOUR CORNERS |  | FL-MET-600 Rev 1 | Corrosion Coupon Method | Coupon | FL-MET-600 |  |  | Scale | [11 empty] | Corrosion | [5 empty] | 40010779 |  | 418200 |  |  |  | 42135429820001 | 40010779
201801017583 | 1 | FIREBIRD ENERGY LLC | WEST HEADLEE FMT | LUPIN TXL FEE | LUP TXL FEE 4110M | Well Sites | WELL HEAD | South Permian | Matt Granado | 2018-03-29 10:18 | 2018-03-19 | SP |  | 2018-02-07 | 2018-03-19 | 16.2056 | 16.202 | T13897 | SR16 | NO | 0.10791 | [5 empty] | Low |  |  |  | Mild Steel | Rod | 3 X 1/4 | L427311-84 | LUPIN TXL FEE |  | FL-MET-600 Rev 1 | Coupon | Coupon | FL-MET-600 |  |  | Scale | [11 empty] | Corrosion | [5 empty] | 40010947 |  | 409381 |  |  |  | 42329373880001 | 40010947
201901017073 | 1 | FIREBIRD ENERGY LLC | WEST HEADLEE FMT | FOUR CORNERS | FOUR CORNERS 1704C | Well Sites | WELL HEAD | South Permian | Matt Granado | 2019-03-11 17:16 | 2019-02-28 | SVP |  | 2019-02-05 | 2019-02-28 | 10.7774 | 10.7722 | S6037 | SR25 | NO | 0.3945217 | [5 empty] | Low |  |  |  | Mild Steel | Rod | 2 X 1/4 - PS Scale | L427309-155 | FOUR CORNERS |  | FL-MET-600 Rev 1 | Corrosion Coupon Method | Coupon | FL-MET-600 |  |  | Scale | [11 empty] | Corrosion | [5 empty] | 40010779 |  | 416847 |  |  |  | 42103364740001 | 40010779
201701002843 | 1 | FIREBIRD ENERGY LLC | WEST HEADLEE FMT | LUPIN WEST EDGE | LUPIN WE 4301E | Well Sites | WELL HEAD | South Permian | Matt Granado | 2017-01-26 16:43 | 2017-01-24 | SN |  | 2016-11-18 | 2017-01-24 | 15.7207 | 15.6859 | T10114 | SR16 | NO | 0.6227642 | [5 empty] | Low |  |  |  | Mild Steel | Rod | 3 X 1/4 | L427312-29 | LUPIN WEST EDGE |  | FL-MET-600 Rev 1 | Coupon | Coupon | FL-MET-600 |  |  | Scale | [11 empty] | Corrosion | [5 empty] | 40010070 |  | 411761 |  |  |  | 42135420750001 | 40010070
201801072411 | 1 | FIREBIRD ENERGY LLC | WEST HEADLEE FMT | LUPIN TXL FEE | LUP TXL FEE 3101M | Well Sites | WELL HEAD | South Permian | Matt Granado | 2018-11-06 16:31 | 2018-10-30 | SVP |  | 2018-10-15 | 2018-10-30 | 10.7282 | 10.7269 | S5610 | SR25 | NO | 0.1512333 | [5 empty] | Low |  |  |  | Mild Steel | Rod | 2 X 1/4 - PS Scale | L427311-25 | LUPIN TXL FEE |  | FL-MET-600 Rev 1 | Corrosion Coupon Method | Coupon | FL-MET-600 |  |  | Scale | [11 empty] | Corrosion | [5 empty] | 40010947 |  | 408274 |  |  |  | 42329364660001 | 40010947
201701016983 | 1 | FIREBIRD ENERGY LLC | WEST HEADLEE FMT | LUPIN TXL FEE | LUP TXL FEE 4709E | Well Sites | WELL HEAD | South Permian | Matt Granado | 2017-04-20 14:50 | 2017-04-11 | SN |  | 2017-02-22 | 2017-04-11 | 10.6641 | 10.6621 | S2587 | SR25 | NO | 0.07270833 | [5 empty] | Low |  |  |  | Mild Steel | Rod | 2 X 1/4 - PS Scale | L427311-110 | LUPIN TXL FEE |  | FL-MET-600 Rev 1 | Coupon | Coupon | FL-MET-600 |  |  | Scale | [11 empty] | Corrosion | [5 empty] | 40007503 |  | 407659 |  |  |  | 42135428070001 | 40007503
201901002627 | 1 | FIREBIRD ENERGY LLC | WEST HEADLEE FMT | FOUR CORNERS | FOUR CORNERS 1513E | Well Sites | WELL HEAD | South Permian | Matt Granado | 2019-01-15 09:25 | 2019-01-09 | SVP |  | 2018-12-05 | 2019-01-09 | 11.5952 | 11.5897 | R33090 | SR24 | NO | 0.363 | [5 empty] | Low |  |  |  | Mild Steel | Rod | 2 X 1/4 | L427309-34 | FOUR CORNERS |  | FL-MET-600 Rev 1 | Corrosion Coupon Method | Coupon | FL-MET-600 |  |  | Corrosion | [11 empty] | Corrosion | [5 empty] | 40010779 |  | 417585 |  |  |  | 42135426620001 | 40010779
201701016977 | 1 | FIREBIRD ENERGY LLC | WEST HEADLEE FMT | LUPIN TXL FEE | LUP TXL FEE 3910E | Well Sites | WELL HEAD | South Permian | Matt Granado | 2017-04-20 14:50 | 2017-04-11 | SN |  | 2017-02-22 | 2017-04-11 | 10.6478 | 10.6404 | S2585 | SR25 | NO | 0.2690208 | [5 empty] | Low |  |  |  | Mild Steel | Rod | 2 X 1/4 - PS Scale | L427311-69 | LUPIN TXL FEE |  | FL-MET-600 Rev 1 | Coupon | Coupon | FL-MET-600 |  |  | Scale | [11 empty] | Corrosion | [5 empty] | 40007503 |  | 407536 |  |  |  | 42135427020001 | 40007503
201801009787 | 1 | FIREBIRD ENERGY LLC | WEST HEADLEE FMT | FOUR CORNERS | FOUR CORNERS 2715U | Well Sites | WELL HEAD | South Permian | Matt Granado | 2018-02-23 07:44 | 2018-02-08 | SN |  | 2018-01-10 | 2018-02-08 | 16.2536 | 16.2447 | T13833 | SR16 | NO | 0.367969 | [5 empty] | Low |  |  |  | Mild Steel | Rod | 3 X 1/4 | L427309-16 | FOUR CORNERS |  | FL-MET-600 Rev 1 | Coupon | Coupon | FL-MET-600 |  |  | Scale | [11 empty] | Corrosion | [5 empty] | 40010039 |  | 414100 |  |  |  | 42461375170001 | 40010039
201701007405 | 1 | FIREBIRD ENERGY LLC | WEST HEADLEE FMT | LUPIN TXL FEE | LUP TXL FEE 3107M | Well Sites | WELL HEAD | South Permian | Matt Granado | 2017-02-24 11:51 | 2017-02-22 | JK |  | 2017-01-20 | 2017-02-22 | 15.6962 | 15.6872 | T9862 | SR16 | NO | 0.327 | [5 empty] | Low |  |  |  | Mild Steel | Rod | 3 X 1/4 | L427311-31 | LUPIN TXL FEE |  | FL-MET-600 Rev 1 | Coupon | Coupon | FL-MET-600 |  |  | Scale | [11 empty] | Corrosion | [5 empty] | 40010947 |  | 408438 |  |  |  | 42329364720001 | 40010947
201801017592 | 1 | FIREBIRD ENERGY LLC | WEST HEADLEE FMT | FOUR CORNERS | FOUR CORNERS 3308U | Well Sites | WELL HEAD | South Permian | Matt Granado | 2018-03-29 10:19 | 2018-03-20 | SP |  | 2018-02-08 | 2018-03-20 | 16.2378 | 16.2243 | T14339 | SR16 | NO | 0.4046625 | [5 empty] | Low |  |  |  | Mild Steel | Rod | 3 X 1/4 | L427309-83 | FOUR CORNERS |  | FL-MET-600 Rev 1 | Coupon | Coupon | FL-MET-600 |  |  | Scale | [11 empty] | Corrosion | [5 empty] | 40010039 |  | 414469 |  |  |  | 42461383660001 | 40010039
201901026178 | 1 | FIREBIRD ENERGY LLC | WEST HEADLEE FMT | LUPIN WEST EDGE | LUPIN WE 4103E | Well Sites | WELL HEAD | South Permian | Matt Granado | 2019-04-05 10:07 | 2019-04-02 | SVP |  | 2019-02-26 | 2019-04-02 | 10.5926 | 10.5906 | S6785 | SR25 | NO | 0.09971429 | [5 empty] | Low |  |  |  | Mild Steel | Rod | 2 X 1/4 - PS Scale | L427312-49 | LUPIN WEST EDGE |  | FL-MET-600 Rev 1 | Corrosion Coupon Method | Coupon | FL-MET-600 |  |  | Scale | [11 empty] | Corrosion | [5 empty] | 40010070 |  | 410818 |  |  |  | 42135418630001 | 40010070
201701016982 | 1 | FIREBIRD ENERGY LLC | WEST HEADLEE FMT | LUPIN TXL FEE | LUP TXL FEE 4305M | Well Sites | WELL HEAD | South Permian | Matt Granado | 2017-04-20 14:50 | 2017-04-11 | SN |  | 2017-02-22 | 2017-04-11 | 10.6509 | 10.6487 | S2611 | SR25 | NO | 0.07997917 | [5 empty] | Low |  |  |  | Mild Steel | Rod | 2 X 1/4 - PS Scale | L427311-96 | LUPIN TXL FEE |  | FL-MET-600 Rev 1 | Coupon | Coupon | FL-MET-600 |  |  | Scale | [11 empty] | Corrosion | [5 empty] | 40010947 |  | 408561 |  |  |  | 42329365580001 | 40010947
201801046830 | 1 | FIREBIRD ENERGY LLC | WEST HEADLEE FMT | FOUR CORNERS | FOUR CORNERS 2336U | Well Sites | WELL HEAD | South Permian | Matt Granado | 2018-07-25 13:46 | 2018-07-20 | SN |  | 2018-05-31 | 2018-07-20 | 15.2659 | 15.264 | T14862 | SR16 | NO | 0.045562 | [5 empty] | Low |  |  |  | Mild Steel | Rod | 3 X 1/4 | L427309-143 | FOUR CORNERS |  | FL-MET-600 Rev 1 | Corrosion Coupon Method | Coupon | FL-MET-600 |  |  | Scale | [11 empty] | Corrosion | [5 empty] | 40010039 |  | 415699 |  |  |  | 42461394180001 | 40010039
201901017082 | 1 | FIREBIRD ENERGY LLC | WEST HEADLEE FMT | FOUR CORNERS | FOUR CORNERS 2343U | Well Sites | WELL HEAD | South Permian | Matt Granado | 2019-03-11 17:17 | 2019-02-28 | SVP |  | 2019-02-05 | 2019-02-28 | 10.7932 | 10.7895 | S6032 | SR25 | NO | 0.2807174 | [5 empty] | Low |  |  |  | Mild Steel | Rod | 2 X 1/4 - PS Scale | L427309-126 | FOUR CORNERS |  | FL-MET-600 Rev 1 | Corrosion Coupon Method | Coupon | FL-MET-600 |  |  | Scale | [11 empty] | Corrosion | [5 empty] | 40010039 |  | 415781 |  |  |  | 42461394320001 | 40010039
201701056446 | 1 | FIREBIRD ENERGY LLC | WEST HEADLEE FMT | LUPIN TXL FEE | LUP TXL FEE 2505E | Well Sites | WELL HEAD | South Permian | Matt Granado | 2017-10-30 16:59 | 2017-10-11 | EH |  | 2017-09-14 | 2017-10-11 | 16.2454 | 16.2426 | T12561 | SR16 | NO | 0.1243407 | [5 empty] | Low |  |  |  | Mild Steel | Rod | 3 X 1/4 | L427311-13 | LUPIN TXL FEE |  | FL-MET-600 Rev 1 | Coupon | Coupon | FL-MET-600 |  |  | Scale | [11 empty] | Corrosion | [5 empty] | 40007503 |  | 406101 |  |  |  | 42135402320001 | 40007503
201801072397 | 1 | FIREBIRD ENERGY LLC | WEST HEADLEE FMT | FOUR CORNERS | FOUR CORNERS 2715U | Well Sites | WELL HEAD | South Permian | Matt Granado | 2018-11-06 16:31 | 2018-10-31 | SVP |  | 2018-10-03 | 2018-10-31 | 10.7589 | 10.7564 | S5244 | SR25 | NO | 0.1558036 | [5 empty] | Low |  |  |  | Mild Steel | Rod | 2 X 1/4 - PS Scale | L427309-16 | FOUR CORNERS |  | FL-MET-600 Rev 1 | Corrosion Coupon Method | Coupon | FL-MET-600 |  |  | Scale | [11 empty] | Corrosion | [5 empty] | 40010039 |  | 414100 |  |  |  | 42461375170001 | 40010039
201701048613 | 1 | FIREBIRD ENERGY LLC | WEST HEADLEE FMT | LUPIN WEST EDGE | LUPIN WE 2916E | Well Sites | WELL HEAD | South Permian | Matt Granado | 2017-09-21 16:04 | 2017-09-13 | EH |  | 2017-08-09 | 2017-09-13 | 15.9543 | 15.9376 | T11922 | SR16 | NO | 0.5720943 | [5 empty] | Low |  |  |  | Mild Steel | Rod | 3 X 1/4 | L427312-17 | LUPIN WEST EDGE |  | FL-MET-600 Rev 1 | Coupon | Coupon | FL-MET-600 |  |  | Scale | [11 empty] | Corrosion | [5 empty] | 40010070 |  | 412294 |  |  |  | 42135421610001 | 40010070
201701023136 | 1 | FIREBIRD ENERGY LLC | WEST HEADLEE FMT | LUPIN WEST EDGE | LUPIN WE 4308E | Well Sites | WELL HEAD | South Permian | Matt Granado | 2017-05-19 15:27 | 2017-05-16 | SN |  | 2017-04-12 | 2017-05-16 | 15.9118 | 15.9085 | T11138 | SR16 | NO | 0.1163735 | [5 empty] | Low |  |  |  | Mild Steel | Rod | 3 X 1/4 | L427312-36 | LUPIN WEST EDGE |  | FL-MET-600 Rev 1 | Coupon | Coupon | FL-MET-600 |  |  | Scale | [11 empty] | Corrosion | [5 empty] | 40010070 |  | 411925 |  |  |  | 42135420790001 | 40010070
201801009805 | 1 | FIREBIRD ENERGY LLC | WEST HEADLEE FMT | LUPIN WEST EDGE | LUPIN WE 2916E | Well Sites | WELL HEAD | South Permian | Matt Granado | 2018-02-23 07:45 | 2018-02-07 | SN |  | 2018-01-09 | 2018-02-07 | 16.1584 | 16.1492 | T13873 | SR16 | NO | 0.3803724 | [5 empty] | Low |  |  |  | Mild Steel | Rod | 3 X 1/4 | L427312-17 | LUPIN WEST EDGE |  | FL-MET-600 Rev 1 | Coupon | Coupon | FL-MET-600 |  |  | Scale | [11 empty] | Corrosion | [5 empty] | 40010070 |  | 412294 |  |  |  | 42135421610001 | 40010070
201701008731 | 1 | FIREBIRD ENERGY LLC | WEST HEADLEE FMT | LUPIN WEST EDGE | LUPIN WE SAT 25 | Facility | WELL HEAD | South Permian | Matt Granado | 2017-03-02 17:09 | 2017-02-27 | JK |  | 2017-01-24 | 2017-02-27 | 15.6802 | 15.6696 | T10143 | SR16 | NO | 0.3738059 | [5 empty] | Low |  |  |  | Mild Steel | Rod | 3 X 1/4 | L427312-52 | LUPIN WEST EDGE |  | FL-MET-600 Rev 1 | Coupon | Coupon | FL-MET-600 |  |  | Scale | [11 empty] | Corrosion | [5 empty] | 40010070 | [6 empty] | 40010070
201901002619 | 1 | FIREBIRD ENERGY LLC | WEST HEADLEE FMT | FOUR CORNERS | FOUR CORNERS 0916E | Well Sites | WELL HEAD | South Permian | Matt Granado | 2019-01-15 09:25 | 2019-01-09 | SVP |  | 2018-12-05 | 2019-01-09 | 11.598 | 11.5956 | R33083 | SR24 | NO | 0.1584 | [5 empty] | Low |  |  |  | Mild Steel | Rod | 2 X 1/4 | L427309-114 | FOUR CORNERS |  | FL-MET-600 Rev 1 | Corrosion Coupon Method | Coupon | FL-MET-600 |  |  | Corrosion | [11 empty] | Corrosion | [5 empty] | 40010779 |  | 417954 |  |  |  | 42135429760001 | 40010779
201801003292 | 1 | FIREBIRD ENERGY LLC | WEST HEADLEE FMT | FOUR CORNERS | FOUR CORNERS 0916E | Well Sites | WELL HEAD | South Permian | Matt Granado | 2018-01-23 07:29 | 2018-01-10 | SN |  | 2017-11-28 | 2018-01-10 | 15.9238 | 15.9217 | T12923 | SR16 | NO | 0.05855581 | [5 empty] | Low |  |  |  | Mild Steel | Rod | 3 X 1/4 | L427309-114 | FOUR CORNERS |  | FL-MET-600 Rev 1 | Coupon | Coupon | FL-MET-600 |  |  | Scale | [11 empty] | Corrosion | [5 empty] | 40010779 |  | 417954 |  |  |  | 42135429760001 | 40010779
201701002856 | 1 | FIREBIRD ENERGY LLC | WEST HEADLEE FMT | LUPIN WEST EDGE | LUPIN WE SAT 25 | Facility | FLOWLINE | South Permian | Matt Granado | 2017-01-26 16:44 | 2017-01-24 | SN | H2S Pilot. #4 Liquid side @ "RISER". | 2016-11-18 | 2017-01-24 | 15.6882 | 15.6705 | T10091 | SR16 | NO | 0.3167507 | [5 empty] | Low |  |  |  | Mild Steel | Rod | 3 X 1/4 | L427312-52 | LUPIN WEST EDGE |  | FL-MET-600 Rev 1 | Coupon | Coupon | FL-MET-600 |  |  | Scale | [11 empty] | Corrosion | [5 empty] | 40010070 | [6 empty] | 40010070
201701016971 | 1 | FIREBIRD ENERGY LLC | WEST HEADLEE FMT | LUPIN TXL FEE | LUP TXL FEE 3711E | Well Sites | WELL HEAD | South Permian | Matt Granado | 2017-04-20 14:50 | 2017-04-11 | SN |  | 2017-02-22 | 2017-04-11 | 10.6839 | 10.6815 | S2588 | SR25 | NO | 0.08725 | [5 empty] | Low |  |  |  | Mild Steel | Rod | 2 X 1/4 - PS Scale | L427311-55 | LUPIN TXL FEE |  | FL-MET-600 Rev 1 | Coupon | Coupon | FL-MET-600 |  |  | Scale | [11 empty] | Corrosion | [5 empty] | 40007503 |  | 406265 |  |  |  | 42135406370001 | 40007503
201701066370 | 1 | FIREBIRD ENERGY LLC | WEST HEADLEE FMT | LUPIN WEST EDGE | LUPIN WE 4114E | Well Sites | WELL HEAD | South Permian | Matt Granado | 2017-12-18 16:42 | 2017-11-30 | SN |  | 2017-10-12 | 2017-11-30 | 15.9603 | 15.9507 | T12956 | SR16 | NO | 0.2349061 | [5 empty] | Low |  |  |  | Mild Steel | Rod | 3 X 1/4 | L427312-26 | LUPIN WEST EDGE |  | FL-MET-600 Rev 1 | Coupon | Coupon | FL-MET-600 |  |  | Scale | [11 empty] | Corrosion | [5 empty] | 40010070 |  | 411269 |  |  |  | 42135418930001 | 40010070
201701008687 | 1 | FIREBIRD ENERGY LLC | WEST HEADLEE FMT | FOUR CORNERS | FOUR CORNERS 1511U | Well Sites | WELL HEAD | South Permian | Matt Granado | 2017-03-02 17:08 | 2017-02-23 | JK |  | 2017-01-21 | 2017-02-23 | 15.7624 | 15.7576 | T9756 | SR16 | NO | 0.1744 | [5 empty] | Low |  |  |  | Mild Steel | Rod | 3 X 1/4 | L427309-189 | FOUR CORNERS |  | FL-MET-600 Rev 1 | Coupon | Coupon | FL-MET-600 |  |  | Scale | [11 empty] | Corrosion | [5 empty] | 40010779 |  | 418856 |  |  |  | 42461388960001 | 40010779
201701002443 | 1 | FIREBIRD ENERGY LLC | WEST HEADLEE FMT | LUPIN TXL FEE | LUP TXL FEE 3909E | Well Sites | WELL HEAD | South Permian | Matt Granado | 2017-01-24 14:43 | 2017-01-20 | SN |  | 2016-11-15 | 2017-01-20 | 16.2889 | 16.288 | T7287 | SR16 | NO | 0.01635 | [5 empty] | Low |  |  |  | Mild Steel | Rod | 3 X 1/4 | L427311-68 | LUPIN TXL FEE |  | FL-MET-600 Rev 1 | Coupon | Coupon | FL-MET-600 |  |  | Scale | [11 empty] | Corrosion | [5 empty] | 40007503 |  | 407167 |  |  |  | 42135413020001 | 40007503
201801034075 | 1 | FIREBIRD ENERGY LLC | WEST HEADLEE FMT | FOUR CORNERS | FOUR CORNERS 2715U | Well Sites | WELL HEAD | South Permian | Matt Granado | 2018-06-05 15:52 | 2018-05-31 | SN |  | 2018-04-25 | 2018-05-31 | 15.871 | 15.8673 | T15111 | SR16 | NO | 0.1232306 | [5 empty] | Low |  |  |  | Mild Steel | Rod | 3 X 1/4 | L427309-16 | FOUR CORNERS |  | FL-MET-600 Rev 1 | Corrosion Coupon Method | Coupon | FL-MET-600 |  |  | Scale | [11 empty] | Corrosion | [5 empty] | 40010039 |  | 414100 |  |  |  | 42461375170001 | 40010039
201801017597 | 1 | FIREBIRD ENERGY LLC | WEST HEADLEE FMT | FOUR CORNERS | FOUR CORNERS 1505E | Well Sites | WELL HEAD | South Permian | Matt Granado | 2018-03-29 10:19 | 2018-03-20 | SP |  | 2018-02-08 | 2018-03-20 | 16.1339 | 16.125 | T14317 | SR16 | NO | 0.2667775 | [5 empty] | Low |  |  |  | Mild Steel | Rod | 3 X 1/4 | L427309-31 | FOUR CORNERS |  | FL-MET-600 Rev 1 | Coupon | Coupon | FL-MET-600 |  |  | Scale | [11 empty] | Corrosion | [5 empty] | 40010779 |  | 417544 |  |  |  | 42135426600001 | 40010779
201701002635 | 1 | FIREBIRD ENERGY LLC | WEST HEADLEE FMT | FOUR CORNERS | FOUR CORNERS 3304U | Well Sites | WELL HEAD | South Permian | Matt Granado | 2017-01-26 11:59 | 2017-01-21 | SN |  | 2016-11-21 | 2017-01-21 | 15.6771 | 15.6746 | T9571 | SR16 | NO | 0.04913934 | [5 empty] | Low |  |  |  | Mild Steel | Rod | 3 X 1/4 | L427309-79 | FOUR CORNERS |  | FL-MET-600 Rev 1 | Coupon | Coupon | FL-MET-600 |  |  | Scale | [11 empty] | Corrosion | [5 empty] | 40010039 |  | 414305 |  |  |  | 42461383620001 | 40010039
201701023141 | 1 | FIREBIRD ENERGY LLC | WEST HEADLEE FMT | LUPIN WEST EDGE | LUPIN WE SAT 25 | Facility | WELL HEAD | South Permian | Matt Granado | 2017-05-19 15:27 | 2017-05-16 | SN | #3 | 2017-04-12 | 2017-05-16 | 15.8553 | 15.8489 | T11113 | SR16 | NO | 0.2256941 | [5 empty] | Low |  |  |  | Mild Steel | Rod | 3 X 1/4 | L427312-52 | LUPIN WEST EDGE |  | FL-MET-600 Rev 1 | Coupon | Coupon | FL-MET-600 |  |  | Scale | [11 empty] | Corrosion | [5 empty] | 40010070 | [6 empty] | 40010070
201801017569 | 1 | FIREBIRD ENERGY LLC | WEST HEADLEE FMT | LUPIN WEST EDGE | LUPIN WE 2915E | Well Sites | WELL HEAD | South Permian | Matt Granado | 2018-03-29 10:17 | 2018-03-19 | SP |  | 2018-02-07 | 2018-03-19 | 15.9723 | 15.9412 | T13117 | SR16 | NO | 0.9322225 | [5 empty] | Low |  |  |  | Mild Steel | Rod | 3 X 1/4 | L427312-16 | LUPIN WEST EDGE |  | FL-MET-600 Rev 1 | Coupon | Coupon | FL-MET-600 |  |  | Scale | [11 empty] | Corrosion | [5 empty] | 40010070 |  | 412253 |  |  |  | 42135421600001 | 40010070
201801009784 | 1 | FIREBIRD ENERGY LLC | WEST HEADLEE FMT | FOUR CORNERS | FOUR CORNERS 3304U | Well Sites | WELL HEAD | South Permian | Matt Granado | 2018-02-23 07:44 | 2018-02-08 | SN |  | 2018-01-10 | 2018-02-08 | 15.2642 | 15.2604 | T13107 | SR16 | NO | 0.1571103 | [5 empty] | Low |  |  |  | Mild Steel | Rod | 3 X 1/4 | L427309-79 | FOUR CORNERS |  | FL-MET-600 Rev 1 | Coupon | Coupon | FL-MET-600 |  |  | Scale | [11 empty] | Corrosion | [5 empty] | 40010039 |  | 414305 |  |  |  | 42461383620001 | 40010039
201801034098 | 1 | FIREBIRD ENERGY LLC | WEST HEADLEE FMT | LUPIN WEST EDGE | LUPIN WE 4103E | Well Sites | WELL HEAD | South Permian | Matt Granado | 2018-06-05 15:52 | 2018-05-30 | SN |  | 2018-04-24 | 2018-05-30 | 15.8918 | 15.888 | T15101 | SR16 | NO | 0.1265611 | [5 empty] | Low |  |  |  | Mild Steel | Rod | 3 X 1/4 | L427312-49 | LUPIN WEST EDGE |  | FL-MET-600 Rev 1 | Corrosion Coupon Method | Coupon | FL-MET-600 |  |  | Scale | [11 empty] | Corrosion | [5 empty] | 40010070 |  | 410818 |  |  |  | 42135418630001 | 40010070
201701041332 | 1 | FIREBIRD ENERGY LLC | WEST HEADLEE FMT | FOUR CORNERS | FOUR CORNERS 2102C | Well Sites | WELL HEAD | South Permian | Matt Granado | 2017-08-17 09:59 | 2017-08-10 | EH |  | 2017-07-05 | 2017-08-10 | 15.7407 | 15.737 | T11477 | SR16 | NO | 0.1232306 | [5 empty] | Low |  |  |  | Mild Steel | Rod | 3 X 1/4 | L427309-37 | FOUR CORNERS |  | FL-MET-600 Rev 1 | Coupon | Coupon | FL-MET-600 |  |  | Scale | [11 empty] | Corrosion | [5 empty] | 40010779 |  | 416191 |  |  |  | 42103361590001 | 40010779
201701023108 | 1 | FIREBIRD ENERGY LLC | WEST HEADLEE FMT | LUPIN TXL FEE | LUP TXL FEE 3711E | Well Sites | WELL HEAD | South Permian | Matt Granado | 2017-05-19 15:27 | 2017-05-17 | SN |  | 2017-04-11 | 2017-05-17 | 15.8569 | 15.8525 | T11145 | SR16 | NO | 0.1465444 | [5 empty] | Low |  |  |  | Mild Steel | Rod | 3 X 1/4 | L427311-55 | LUPIN TXL FEE |  | FL-MET-600 Rev 1 | Coupon | Coupon | FL-MET-600 |  |  | Scale | [11 empty] | Corrosion | [5 empty] | 40007503 |  | 406265 |  |  |  | 42135406370001 | 40007503
201901026145 | 1 | FIREBIRD ENERGY LLC | WEST HEADLEE FMT | FOUR CORNERS | FOUR CORNERS 2203U | Well Sites | WELL HEAD | South Permian | Matt Granado | 2019-04-05 10:06 | 2019-04-03 | SVP |  | 2019-02-28 | 2019-04-03 | 10.6258 | 10.6241 | S5014 | SR25 | NO | 0.08725 | [5 empty] | Low |  |  |  | Mild Steel | Rod | 2 X 1/4 - PS Scale | L427309-52 | FOUR CORNERS |  | FL-MET-600 Rev 1 | Corrosion Coupon Method | Coupon | FL-MET-600 |  |  | Scale | [11 empty] | Corrosion | [5 empty] | 40010779 |  | 419061 |  |  |  | 42461390430001 | 40010779
201901031093 | 1 | FIREBIRD ENERGY LLC | WEST HEADLEE FMT | LUPIN WEST EDGE | LUPIN WE 4306E | Well Sites | WELL HEAD | South Permian | Matt Granado | 2019-04-25 08:58 | 2019-04-16 | SVP |  | 2019-04-02 | 2019-04-16 | 10.5806 | 10.577 | S6968 | SR25 | NO | 0.4487143 | [5 empty] | Low |  |  |  | Mild Steel | Rod | 2 X 1/4 - PS Scale | L427312-34 | LUPIN WEST EDGE |  | FL-MET-600 Rev 1 | Corrosion Coupon Method | Coupon | FL-MET-600 |  |  | Scale | [11 empty] | Corrosion | [5 empty] | 40010070 |  | 412376 |  |  |  | 42135423660001 | 40010070
201701016996 | 1 | FIREBIRD ENERGY LLC | WEST HEADLEE FMT | FOUR CORNERS | FOUR CORNERS 3315U | Well Sites | WELL HEAD | South Permian | Matt Granado | 2017-04-20 14:50 | 2017-04-12 | SN |  | 2017-02-27 | 2017-04-12 | 10.6727 | 10.6674 | S2577 | SR25 | NO | 0.2101932 | [5 empty] | Low |  |  |  | Mild Steel | Rod | 2 X 1/4 - PS Scale | L427309-90 | FOUR CORNERS |  | FL-MET-600 Rev 1 | Coupon | Coupon | FL-MET-600 |  |  | Scale | [11 empty] | Corrosion | [5 empty] | 40010039 |  | 414756 |  |  |  | 42461383730001 | 40010039
201701056416 | 1 | FIREBIRD ENERGY LLC | WEST HEADLEE FMT | LUPIN WEST EDGE | LUPIN WE 4108E | Well Sites | WELL HEAD | South Permian | Matt Granado | 2017-10-30 07:28 | 2017-10-12 | EH |  | 2017-09-13 | 2017-10-12 | 16.2519 | 16.2053 | T12617 | SR16 | NO | 1.926669 | [5 empty] | Medium |  |  |  | Mild Steel | Rod | 3 X 1/4 | L427312-22 | LUPIN WEST EDGE |  | FL-MET-600 Rev 1 | Coupon | Coupon | FL-MET-600 |  |  | Scale | [11 empty] | Corrosion | [5 empty] | 40010070 |  | 411023 |  |  |  | 42135418870001 | 40010070
201701023146 | 1 | FIREBIRD ENERGY LLC | WEST HEADLEE FMT | FOUR CORNERS | FOUR CORNERS 0904E | Well Sites | WELL HEAD | South Permian | Matt Granado | 2017-05-19 15:27 | 2017-05-17 | SN |  | 2017-04-12 | 2017-05-17 | 15.8789 | 15.8765 | T11110 | SR16 | NO | 0.08221714 | [5 empty] | Low |  |  |  | Mild Steel | Rod | 3 X 1/4 | L427309-102 | FOUR CORNERS |  | FL-MET-600 Rev 1 | Coupon | Coupon | FL-MET-600 |  |  | Scale | [11 empty] | Corrosion | [5 empty] | 40010779 |  | 418241 |  |  |  | 42135429830001 | 40010779
201801003302 | 1 | FIREBIRD ENERGY LLC | WEST HEADLEE FMT | FOUR CORNERS | FOUR CORNERS 3316U | Well Sites | WELL HEAD | South Permian | Matt Granado | 2018-01-23 07:29 | 2018-01-10 | SN |  | 2017-11-28 | 2018-01-10 | 15.9272 | 15.9247 | T12946 | SR16 | NO | 0.0697093 | [5 empty] | Low |  |  |  | Mild Steel | Rod | 3 X 1/4 | L427309-91 | FOUR CORNERS |  | FL-MET-600 Rev 1 | Coupon | Coupon | FL-MET-600 |  |  | Scale | [11 empty] | Corrosion | [5 empty] | 40010039 |  | 414797 |  |  |  | 42461383740001 | 40010039
201701016978 | 1 | FIREBIRD ENERGY LLC | WEST HEADLEE FMT | LUPIN TXL FEE | LUP TXL FEE 3911E | Well Sites | WELL HEAD | South Permian | Matt Granado | 2017-04-20 14:50 | 2017-04-11 | SN |  | 2017-02-22 | 2017-04-11 | 10.6448 | 10.6425 | S2602 | SR25 | NO | 0.08361458 | [5 empty] | Low |  |  |  | Mild Steel | Rod | 2 X 1/4 - PS Scale | L427311-70 | LUPIN TXL FEE |  | FL-MET-600 Rev 1 | Coupon | Coupon | FL-MET-600 |  |  | Scale | [11 empty] | Corrosion | [5 empty] | 40007503 |  | 407208 |  |  |  | 42135413030001 | 40007503
201701056427 | 1 | FIREBIRD ENERGY LLC | WEST HEADLEE FMT | LUPIN WEST EDGE | LUPIN WE 2514E | Well Sites | WELL HEAD | South Permian | Matt Granado | 2017-10-30 07:28 | 2017-10-12 | EH |  | 2017-09-13 | 2017-10-12 | 16.1439 | 16.1407 | T12553 | SR16 | NO | 0.1323034 | [5 empty] | Low |  |  |  | Mild Steel | Rod | 3 X 1/4 | L427312-44 | LUPIN WEST EDGE |  | FL-MET-600 Rev 1 | Coupon | Coupon | FL-MET-600 |  |  | Scale | [11 empty] | Corrosion | [5 empty] | 40010070 |  | 411392 |  |  |  | 42135419690001 | 40010070
201801003285 | 1 | FIREBIRD ENERGY LLC | WEST HEADLEE FMT | LUPIN TXL FEE | LUP TXL FEE 3904E | Well Sites | WELL HEAD | South Permian | Matt Granado | 2018-01-23 07:28 | 2018-01-04 | SN |  | 2017-11-30 | 2018-01-04 | 16.2372 | 16.2304 | T13841 | SR16 | NO | 0.2329486 | [5 empty] | Low |  |  |  | Mild Steel | Rod | 3 X 1/4 | L427311-63 | LUPIN TXL FEE |  | FL-MET-600 Rev 1 | Coupon | Coupon | FL-MET-600 |  |  | Scale | [11 empty] | Corrosion | [5 empty] | 40007503 |  | 407085 |  |  |  | 42135412980001 | 40007503
201801064870 | 1 | FIREBIRD ENERGY LLC | WEST HEADLEE FMT | FOUR CORNERS | FOUR CORNERS 0916E | Well Sites | WELL HEAD | South Permian | Matt Granado | 2018-10-09 12:56 | 2018-10-03 | SVP |  | 2018-07-29 | 2018-10-03 | 16.2078 | 16.1967 | T16033 | SR16 | NO | 0.20165 | [5 empty] | Low |  |  |  | Mild Steel | Rod | 3 X 1/4 | L427309-114 | FOUR CORNERS |  | FL-MET-600 Rev 1 | Corrosion Coupon Method | Coupon | FL-MET-600 |  |  | Scale | [11 empty] | Corrosion | [5 empty] | 40010779 |  | 417954 |  |  |  | 42135429760001 | 40010779
201801003308 | 1 | FIREBIRD ENERGY LLC | WEST HEADLEE FMT | FOUR CORNERS | FOUR CORNERS 1513E | Well Sites | WELL HEAD | South Permian | Matt Granado | 2018-01-23 07:29 | 2018-01-10 | SN |  | 2017-11-28 | 2018-01-10 | 16.2249 | 16.2215 | T13852 | SR16 | NO | 0.09480465 | [5 empty] | Low |  |  |  | Mild Steel | Rod | 3 X 1/4 | L427309-34 | FOUR CORNERS |  | FL-MET-600 Rev 1 | Coupon | Coupon | FL-MET-600 |  |  | Scale | [11 empty] | Corrosion | [5 empty] | 40010779 |  | 417585 |  |  |  | 42135426620001 | 40010779
201701041337 | 1 | FIREBIRD ENERGY LLC | WEST HEADLEE FMT | FOUR CORNERS | FOUR CORNERS 2705U | Well Sites | WELL HEAD | South Permian | Matt Granado | 2017-08-17 10:00 | 2017-08-10 | EH |  | 2017-07-05 | 2017-08-10 | 16.1949 | 16.1916 | T12381 | SR16 | NO | 0.1099083 | [5 empty] | Low |  |  |  | Mild Steel | Rod | 3 X 1/4 | L427309-70 | FOUR CORNERS |  | FL-MET-600 Rev 1 | Coupon | Coupon | FL-MET-600 |  |  | Scale | [11 empty] | Corrosion | [5 empty] | 40010039 |  | 413403 |  |  |  | 42461373400001 | 40010039
201901017061 | 1 | FIREBIRD ENERGY LLC | WEST HEADLEE FMT | FOUR CORNERS | FOUR CORNERS 0910E | Well Sites | WELL HEAD | South Permian | Matt Granado | 2019-03-11 17:15 | 2019-02-28 | SVP |  | 2019-02-05 | 2019-02-28 | 10.6679 | 10.6657 | S3089 | SR25 | NO | 0.166913 | [5 empty] | Low |  |  |  | Mild Steel | Rod | 2 X 1/4 - PS Scale | L427309-108 | FOUR CORNERS |  | FL-MET-600 Rev 1 | Corrosion Coupon Method | Coupon | FL-MET-600 |  |  | Scale | [11 empty] | Corrosion | [5 empty] | 40010779 |  | 418118 |  |  |  | 42135429800001 | 40010779
201701041329 | 1 | FIREBIRD ENERGY LLC | WEST HEADLEE FMT | LUPIN WEST EDGE | LUPIN WE CTB | Facility | WELL HEAD | South Permian | Matt Granado | 2017-08-17 09:59 | 2017-08-09 | EH | #6 | 2017-07-04 | 2017-08-09 | 15.7962 | 15.6713 | T11523 | SR16 | NO | 4.159864 | [5 empty] | Medium |  |  |  | Mild Steel | Rod | 3 X 1/4 | L427312-45 | LUPIN WEST EDGE |  | FL-MET-600 Rev 1 | Coupon | Coupon | FL-MET-600 |  |  | Scale | [11 empty] | Corrosion | [5 empty] | 40010070 | [6 empty] | 40010070
201701023111 | 1 | FIREBIRD ENERGY LLC | WEST HEADLEE FMT | LUPIN TXL FEE | LUP TXL FEE 3907E | Well Sites | WELL HEAD | South Permian | Matt Granado | 2017-05-19 15:27 | 2017-05-17 | SN |  | 2017-04-11 | 2017-05-17 | 15.9443 | 15.94 | T11101 | SR16 | NO | 0.1432139 | [5 empty] | Low |  |  |  | Mild Steel | Rod | 3 X 1/4 | L427311-66 | LUPIN TXL FEE |  | FL-MET-600 Rev 1 | Coupon | Coupon | FL-MET-600 |  |  | Scale | [11 empty] | Corrosion | [5 empty] | 40007503 | [5 empty] | 42135413000001 | 40007503
201801072387 | 1 | FIREBIRD ENERGY LLC | WEST HEADLEE FMT | FOUR CORNERS | FOUR CORNERS 1704C | Well Sites | WELL HEAD | South Permian | Matt Granado | 2018-11-06 16:31 | 2018-10-31 | SVP |  | 2018-10-15 | 2018-10-31 | 10.779 | 10.7769 | S5290 | SR25 | NO | 0.2290313 | [5 empty] | Low |  |  |  | Mild Steel | Rod | 2 X 1/4 - PS Scale | L427309-155 | FOUR CORNERS |  | FL-MET-600 Rev 1 | Corrosion Coupon Method | Coupon | FL-MET-600 |  |  | Scale | [11 empty] | Corrosion | [5 empty] | 40010779 |  | 416847 |  |  |  | 42103364740001 | 40010779
201801009804 | 1 | FIREBIRD ENERGY LLC | WEST HEADLEE FMT | LUPIN WEST EDGE | LUPIN WE 2912E | Well Sites | WELL HEAD | South Permian | Matt Granado | 2018-02-23 07:45 | 2018-02-07 | SN |  | 2018-01-09 | 2018-02-07 | 16.114 | 16.1086 | T13874 | SR16 | NO | 0.2232621 | [5 empty] | Low |  |  |  | Mild Steel | Rod | 3 X 1/4 | L427312-13 | LUPIN WEST EDGE |  | FL-MET-600 Rev 1 | Coupon | Coupon | FL-MET-600 |  |  | Scale | [11 empty] | Corrosion | [5 empty] | 40010070 |  | 412130 |  |  |  | 42135421570001 | 40010070
201801080431 | 1 | FIREBIRD ENERGY LLC | WEST HEADLEE FMT | FOUR CORNERS | FOUR CORNERS 1501E | Well Sites | WELL HEAD | South Permian | Matt Granado | 2018-12-11 15:55 | 2018-12-05 | SVP |  | 2018-10-31 | 2018-12-05 | 10.7795 | 10.7749 | S5677 | SR25 | NO | 0.2293429 | [5 empty] | Low |  |  |  | Mild Steel | Rod | 2 X 1/4 - PS Scale | L427309-29 | FOUR CORNERS |  | FL-MET-600 Rev 1 | Corrosion Coupon Method | Coupon | FL-MET-600 |  |  | Scale | [11 empty] | Corrosion | [5 empty] | 40010779 |  | 417462 |  |  |  | 42135426570001 | 40010779
201801034060 | 1 | FIREBIRD ENERGY LLC | WEST HEADLEE FMT | FOUR CORNERS | FOUR CORNERS 1503U | Well Sites | WELL HEAD | South Permian | Matt Granado | 2018-06-05 15:52 | 2018-05-31 | SN |  | 2018-04-25 | 2018-05-31 | 16.1997 | 16.1936 | T15096 | SR16 | NO | 0.2031639 | [5 empty] | Low |  |  |  | Mild Steel | Rod | 3 X 1/4 | L427309-30 | FOUR CORNERS |  | FL-MET-600 Rev 1 | Corrosion Coupon Method | Coupon | FL-MET-600 |  |  | Scale | [11 empty] | Corrosion | [5 empty] | 40010779 |  | 418815 |  |  |  | 42461388950001 | 40010779
201901009846 | 1 | FIREBIRD ENERGY LLC | WEST HEADLEE FMT | FOUR CORNERS | FOUR CORNERS 1414E | Well Sites | WELL HEAD | South Permian | Matt Granado | 2019-02-11 11:03 | 2019-02-05 | SVP |  | 2019-01-09 | 2019-02-05 | 10.7651 | 10.7593 | S6047 | SR25 | NO | 0.3748519 | [5 empty] | Low |  |  |  | Mild Steel | Rod | 2 X 1/4 - PS Scale | L427309-28 | FOUR CORNERS |  | FL-MET-600 Rev 1 | Corrosion Coupon Method | Coupon | FL-MET-600 |  |  | Scale | [11 empty] | Corrosion | [5 empty] | 40010779 |  | 417749 |  |  |  | 42135427610001 | 40010779
201801009782 | 1 | FIREBIRD ENERGY LLC | WEST HEADLEE FMT | FOUR CORNERS | FOUR CORNERS 1414E | Well Sites | WELL HEAD | South Permian | Matt Granado | 2018-02-23 07:44 | 2018-02-08 | SN |  | 2018-01-10 | 2018-02-08 | 16.1759 | 16.1727 | T13838 | SR16 | NO | 0.1323034 | [5 empty] | Low |  |  |  | Mild Steel | Rod | 3 X 1/4 | L427309-28 | FOUR CORNERS |  | FL-MET-600 Rev 1 | Coupon | Coupon | FL-MET-600 |  |  | Scale | [11 empty] | Corrosion | [5 empty] | 40010779 |  | 417749 |  |  |  | 42135427610001 | 40010779
201701041324 | 1 | FIREBIRD ENERGY LLC | WEST HEADLEE FMT | LUPIN WEST EDGE | LUPIN WE 2505E | Well Sites | WELL HEAD | South Permian | Matt Granado | 2017-08-17 09:59 | 2017-08-09 | EH |  | 2017-07-04 | 2017-08-09 | 16.0012 | 15.9491 | T11506 | SR16 | NO | 1.735219 | [5 empty] | Medium |  |  |  | Mild Steel | Rod | 3 X 1/4 | L427312-57 | LUPIN WEST EDGE |  | FL-MET-600 Rev 1 | Coupon | Coupon | FL-MET-600 |  |  | Scale | [11 empty] | Corrosion | [5 empty] | 40010070 | [5 empty] | 42135424720001 | 40010070
201701007416 | 1 | FIREBIRD ENERGY LLC | WEST HEADLEE FMT | LUPIN TXL FEE | LUP TXL FEE 3913E | Well Sites | WELL HEAD | South Permian | Matt Granado | 2017-02-24 11:51 | 2017-02-22 | JK |  | 2017-01-20 | 2017-02-22 | 15.6508 | 15.6405 | T10084 | SR16 | NO | 0.3742333 | [5 empty] | Low |  |  |  | Mild Steel | Rod | 3 X 1/4 | L427311-72 | LUPIN TXL FEE |  | FL-MET-600 Rev 1 | Coupon | Coupon | FL-MET-600 |  |  | Scale | [11 empty] | Corrosion | [5 empty] | 40007503 |  | 407290 |  |  |  | 42135413050001 | 40007503
201801046840 | 1 | FIREBIRD ENERGY LLC | WEST HEADLEE FMT | FOUR CORNERS | FOUR CORNERS 1505E | Well Sites | WELL HEAD | South Permian | Matt Granado | 2018-07-25 13:47 | 2018-07-20 | SN |  | 2018-05-31 | 2018-07-20 | 15.8838 | 15.8813 | T15514 | SR16 | NO | 0.05995 | [5 empty] | Low |  |  |  | Mild Steel | Rod | 3 X 1/4 | L427309-31 | FOUR CORNERS |  | FL-MET-600 Rev 1 | Corrosion Coupon Method | Coupon | FL-MET-600 |  |  | Scale | [11 empty] | Corrosion | [5 empty] | 40010779 |  | 417544 |  |  |  | 42135426600001 | 40010779
201901002641 | 1 | FIREBIRD ENERGY LLC | WEST HEADLEE FMT | FOUR CORNERS | FOUR CORNERS 3304U | Well Sites | WELL HEAD | South Permian | Matt Granado | 2019-01-15 14:30 | 2019-01-09 | SVP |  | 2018-12-05 | 2019-01-09 | 11.6278 | 11.6248 | R33096 | SR24 | NO | 0.198 | [5 empty] | Low |  |  |  | Mild Steel | Rod | 2 X 1/4 | L427309-79 | FOUR CORNERS |  | FL-MET-600 Rev 1 | Corrosion Coupon Method | Coupon | FL-MET-600 |  |  | Corrosion | [11 empty] | Corrosion | [5 empty] | 40010039 |  | 414305 |  |  |  | 42461383620001 | 40010039
201901031068 | 1 | FIREBIRD ENERGY LLC | WEST HEADLEE FMT | FOUR CORNERS | FOUR CORNERS 1509E | Well Sites | WELL HEAD | South Permian | Matt Granado | 2019-04-25 08:58 | 2019-04-17 | SVP |  | 2019-04-03 | 2019-04-17 | 10.587 | 10.5794 | S6957 | SR25 | NO | 0.9472857 | [5 empty] | Low |  |  |  | Mild Steel | Rod | 2 X 1/4 - PS Scale | L427309-32 | FOUR CORNERS |  | FL-MET-600 Rev 1 | Corrosion Coupon Method | Coupon | FL-MET-600 |  |  | Scale | [11 empty] | Corrosion | [5 empty] | 40010779 |  | 417503 |  |  |  | 42135426580001 | 40010779
201801025909 | 1 | FIREBIRD ENERGY LLC | WEST HEADLEE FMT | FOUR CORNERS | FOUR CORNERS 2307U | Well Sites | WELL HEAD | South Permian | Matt Granado | 2018-05-02 15:18 | 2018-04-25 | SN |  | 2018-03-20 | 2018-04-25 | 16.0944 | 16.0862 | T14301 | SR16 | NO | 0.2731056 | [5 empty] | Low |  |  |  | Mild Steel | Rod | 3 X 1/4 | L427309-1 | FOUR CORNERS |  | FL-MET-600 Rev 1 | Coupon | Coupon | FL-MET-600 |  |  | Scale | [11 empty] | Corrosion | [5 empty] | 40010039 |  | 413157 |  |  |  | 42461373340001 | 40010039
201701041306 | 1 | FIREBIRD ENERGY LLC | WEST HEADLEE FMT | LUPIN TXL FEE | LUP TXL FEE 3910E | Well Sites | WELL HEAD | South Permian | Matt Granado | 2017-08-17 09:58 | 2017-08-08 | EH |  | 2017-07-05 | 2017-08-08 | 15.855 | 15.8512 | T11486 | SR16 | NO | 0.1340059 | [5 empty] | Low |  |  |  | Mild Steel | Rod | 3 X 1/4 | L427311-69 | LUPIN TXL FEE |  | FL-MET-600 Rev 1 | Coupon | Coupon | FL-MET-600 |  |  | Scale | [11 empty] | Corrosion | [5 empty] | 40007503 |  | 407536 |  |  |  | 42135427020001 | 40007503
201901002633 | 1 | FIREBIRD ENERGY LLC | WEST HEADLEE FMT | FOUR CORNERS | FOUR CORNERS 2307U | Well Sites | WELL HEAD | South Permian | Matt Granado | 2019-01-15 09:25 | 2019-01-09 | SVP |  | 2018-12-05 | 2019-01-09 | 11.6016 | 11.5991 | R33048 | SR24 | NO | 0.165 | [5 empty] | Low |  |  |  | Mild Steel | Rod | 2 X 1/4 | L427309-1 | FOUR CORNERS |  | FL-MET-600 Rev 1 | Corrosion Coupon Method | Coupon | FL-MET-600 |  |  | Corrosion | [11 empty] | Corrosion | [5 empty] | 40010039 |  | 413157 |  |  |  | 42461373340001 | 40010039
201701041327 | 1 | FIREBIRD ENERGY LLC | WEST HEADLEE FMT | LUPIN WEST EDGE | LUPIN WE SAT 25 | Facility | WELL HEAD | South Permian | Matt Granado | 2017-08-17 09:59 | 2017-08-09 | EH | #4 | 2017-07-04 | 2017-08-09 | 15.8647 | 15.822 | T11521 | SR16 | NO | 1.422147 | [5 empty] | Medium |  |  |  | Mild Steel | Rod | 3 X 1/4 | L427312-52 | LUPIN WEST EDGE |  | FL-MET-600 Rev 1 | Coupon | Coupon | FL-MET-600 |  |  | Scale | [11 empty] | Corrosion | [5 empty] | 40010070 | [6 empty] | 40010070
201801072378 | 1 | FIREBIRD ENERGY LLC | WEST HEADLEE FMT | FOUR CORNERS | FOUR CORNERS 1414E | Well Sites | WELL HEAD | South Permian | Matt Granado | 2018-11-06 16:30 | 2018-10-31 | SVP |  | 2018-10-03 | 2018-10-31 | 10.7661 | 10.7635 | S5250 | SR25 | NO | 0.1620357 | [5 empty] | Low |  |  |  | Mild Steel | Rod | 2 X 1/4 - PS Scale | L427309-28 | FOUR CORNERS |  | FL-MET-600 Rev 1 | Corrosion Coupon Method | Coupon | FL-MET-600 |  |  | Scale | [11 empty] | Corrosion | [5 empty] | 40010779 |  | 417749 |  |  |  | 42135427610001 | 40010779
201701041334 | 1 | FIREBIRD ENERGY LLC | WEST HEADLEE FMT | FOUR CORNERS | FOUR CORNERS 2336U | Well Sites | WELL HEAD | South Permian | Matt Granado | 2017-08-17 10:00 | 2017-08-10 | EH |  | 2017-07-05 | 2017-08-10 | 16.2815 | 16.2779 | T12238 | SR16 | NO | 0.1199 | [5 empty] | Low |  |  |  | Mild Steel | Rod | 3 X 1/4 | L427309-143 | FOUR CORNERS |  | FL-MET-600 Rev 1 | Coupon | Coupon | FL-MET-600 |  |  | Scale | [11 empty] | Corrosion | [5 empty] | 40010039 |  | 415699 |  |  |  | 42461394180001 | 40010039
201701048583 | 1 | FIREBIRD ENERGY LLC | WEST HEADLEE FMT | LUPIN TXL FEE | LUP TXL FEE 2505E | Well Sites | WELL HEAD | South Permian | Matt Granado | 2017-09-21 16:03 | 2017-09-14 | EH |  | 2017-08-08 | 2017-09-14 | 15.731 | 15.7267 | T10125 | SR16 | NO | 0.1393432 | [5 empty] | Low |  |  |  | Mild Steel | Rod | 3 X 1/4 | L427311-13 | LUPIN TXL FEE |  | FL-MET-600 Rev 1 | Coupon | Coupon | FL-MET-600 |  |  | Scale | [11 empty] | Corrosion | [5 empty] | 40007503 |  | 406101 |  |  |  | 42135402320001 | 40007503
201801003274 | 1 | FIREBIRD ENERGY LLC | WEST HEADLEE FMT | LUPIN WEST EDGE | LUPIN WE 2912E | Well Sites | WELL HEAD | South Permian | Matt Granado | 2018-01-23 07:28 | 2018-01-09 | SN |  | 2017-11-30 | 2018-01-09 | 15.9313 | 15.9288 | T12941 | SR16 | NO | 0.0749375 | [5 empty] | Low |  |  |  | Mild Steel | Rod | 3 X 1/4 | L427312-13 | LUPIN WEST EDGE |  | FL-MET-600 Rev 1 | Coupon | Coupon | FL-MET-600 |  |  | Scale | [11 empty] | Corrosion | [5 empty] | 40010070 |  | 412130 |  |  |  | 42135421570001 | 40010070
201701066400 | 1 | FIREBIRD ENERGY LLC | WEST HEADLEE FMT | LUPIN TXL FEE | LUP TXL FEE 3910E | Well Sites | WELL HEAD | South Permian | Matt Granado | 2017-12-19 16:32 | 2017-11-30 | SN |  | 2017-10-11 | 2017-11-30 | 15.9531 | 15.9462 | T13125 | SR16 | NO | 0.165462 | [5 empty] | Low |  |  |  | Mild Steel | Rod | 3 X 1/4 | L427311-69 | LUPIN TXL FEE |  | FL-MET-600 Rev 1 | Coupon | Coupon | FL-MET-600 |  |  | Scale | [11 empty] | Corrosion | [5 empty] | 40007503 |  | 407536 |  |  |  | 42135427020001 | 40007503
201701002622 | 1 | FIREBIRD ENERGY LLC | WEST HEADLEE FMT | FOUR CORNERS | FOUR CORNERS 1406E | Well Sites | WELL HEAD | South Permian | Matt Granado | 2017-01-26 11:59 | 2017-01-21 | SN |  | 2016-11-21 | 2017-01-21 | 16.264 | 16.2614 | T7313 | SR16 | NO | 0.05110492 | [5 empty] | Low |  |  |  | Mild Steel | Rod | 3 X 1/4 | L427309-24 | FOUR CORNERS |  | FL-MET-600 Rev 1 | Coupon | Coupon | FL-MET-600 |  |  | Scale | [11 empty] | Corrosion | [5 empty] | 40010779 |  | 417667 |  |  |  | 42135427580001 | 40010779
201901026160 | 1 | FIREBIRD ENERGY LLC | WEST HEADLEE FMT | FOUR CORNERS | FOUR CORNERS 4109U | Well Sites | WELL HEAD | South Permian | Matt Granado | 2019-04-05 10:06 | 2019-04-03 | SVP |  | 2019-02-28 | 2019-04-03 | 10.588 | 10.5848 | S5021 | SR25 | NO | 0.1642353 | [5 empty] | Low |  |  |  | Mild Steel | Rod | 2 X 1/4 - PS Scale | L427309-151 | FOUR CORNERS |  | FL-MET-600 Rev 1 | Corrosion Coupon Method | Coupon | FL-MET-600 |  |  | Scale | [11 empty] | Corrosion | [5 empty] | 40010039 |  | 415986 |  |  |  | 42461399350001 | 40010039
201801025928 | 1 | FIREBIRD ENERGY LLC | WEST HEADLEE FMT | LUPIN WEST EDGE | LUPIN WE 4103E | Well Sites | WELL HEAD | South Permian | Matt Granado | 2018-05-02 15:18 | 2018-04-24 | SN |  | 2018-03-19 | 2018-04-24 | 16.1714 | 16.1633 | T13887 | SR16 | NO | 0.269775 | [5 empty] | Low |  |  |  | Mild Steel | Rod | 3 X 1/4 | L427312-49 | LUPIN WEST EDGE |  | FL-MET-600 Rev 1 | Coupon | Coupon | FL-MET-600 |  |  | Scale | [11 empty] | Corrosion | [5 empty] | 40010070 |  | 410818 |  |  |  | 42135418630001 | 40010070
201801058055 | 1 | FIREBIRD ENERGY LLC | WEST HEADLEE FMT | FOUR CORNERS | FOUR CORNERS 1705CR | Well Sites | WELL HEAD | South Permian | Matt Granado | 2018-09-12 16:18 | 2018-09-06 | SVP |  | 2018-07-29 | 2018-09-06 | 15.8843 | 15.8809 | T15274 | SR16 | NO | 0.1045282 | [5 empty] | Low |  |  |  | Mild Steel | Rod | 3 X 1/4 | L427309-156 | FOUR CORNERS |  | FL-MET-600 Rev 1 | Corrosion Coupon Method | Coupon | FL-MET-600 |  |  | Scale | [11 empty] | Corrosion | [5 empty] | 40010779 |  | 417421 |  |  |  | 42103365230001 | 40010779
201701002619 | 1 | FIREBIRD ENERGY LLC | WEST HEADLEE FMT | FOUR CORNERS | FOUR CORNERS 0904E | Well Sites | WELL HEAD | South Permian | Matt Granado | 2017-01-26 11:59 | 2017-01-20 | SN |  | 2016-11-21 | 2017-01-20 | 16.2935 | 16.2903 | T7317 | SR16 | NO | 0.06394667 | [5 empty] | Low |  |  |  | Mild Steel | Rod | 3 X 1/4 | L427309-102 | FOUR CORNERS |  | FL-MET-600 Rev 1 | Coupon | Coupon | FL-MET-600 |  |  | Scale | [11 empty] | Corrosion | [5 empty] | 40010779 |  | 418241 |  |  |  | 42135429830001 | 40010779
201901017062 | 1 | FIREBIRD ENERGY LLC | WEST HEADLEE FMT | FOUR CORNERS | FOUR CORNERS 0913E | Well Sites | WELL HEAD | South Permian | Matt Granado | 2019-03-11 17:15 | 2019-02-28 | SVP |  | 2019-02-05 | 2019-02-28 | 10.6432 | 10.6408 | S3091 | SR25 | NO | 0.182087 | [5 empty] | Low |  |  |  | Mild Steel | Rod | 2 X 1/4 - PS Scale | L427309-111 | FOUR CORNERS |  | FL-MET-600 Rev 1 | Corrosion Coupon Method | Coupon | FL-MET-600 |  |  | Scale | [11 empty] | Corrosion | [5 empty] | 40010779 |  | 418200 |  |  |  | 42135429820001 | 40010779
201701017017 | 1 | FIREBIRD ENERGY LLC | WEST HEADLEE FMT | LUPIN WEST EDGE | LUPIN WE 4312E | Well Sites | WELL HEAD | South Permian | Matt Granado | 2017-04-20 14:51 | 2017-04-12 | SN |  | 2017-02-27 | 2017-04-12 | 10.6487 | 10.6294 | S2565 | SR25 | NO | 0.7654205 | [5 empty] | Low |  |  |  | Mild Steel | Rod | 2 X 1/4 - PS Scale | L427312-40 | LUPIN WEST EDGE |  | FL-MET-600 Rev 1 | Coupon | Coupon | FL-MET-600 |  |  | Scale | [11 empty] | Corrosion | [5 empty] | 40010070 |  | 411679 |  |  |  | 42135420730001 | 40010070
201801034055 | 1 | FIREBIRD ENERGY LLC | WEST HEADLEE FMT | FOUR CORNERS | FOUR CORNERS 0910E | Well Sites | WELL HEAD | South Permian | Matt Granado | 2018-06-05 15:52 | 2018-05-31 | SN |  | 2018-04-25 | 2018-05-31 | 16.2098 | 16.2067 | T15099 | SR16 | NO | 0.1032472 | [5 empty] | Low |  |  |  | Mild Steel | Rod | 3 X 1/4 | L427309-108 | FOUR CORNERS |  | FL-MET-600 Rev 1 | Corrosion Coupon Method | Coupon | FL-MET-600 |  |  | Scale | [11 empty] | Corrosion | [5 empty] | 40010779 |  | 418118 |  |  |  | 42135429800001 | 40010779
201701002835 | 1 | FIREBIRD ENERGY LLC | WEST HEADLEE FMT | LUPIN WEST EDGE | LUPIN WE 2916E | Well Sites | WELL HEAD | South Permian | Matt Granado | 2017-01-26 16:43 | 2017-01-23 | SN |  | 2016-11-18 | 2017-01-23 | 15.6544 | 15.6518 | T10097 | SR16 | NO | 0.04723333 | [5 empty] | Low |  |  |  | Mild Steel | Rod | 3 X 1/4 | L427312-17 | LUPIN WEST EDGE |  | FL-MET-600 Rev 1 | Coupon | Coupon | FL-MET-600 |  |  | Scale | [11 empty] | Corrosion | [5 empty] | 40010070 |  | 412294 |  |  |  | 42135421610001 | 40010070
201801058065 | 1 | FIREBIRD ENERGY LLC | WEST HEADLEE FMT | LUPIN TXL FEE | LUP TXL FEE 4308M | Well Sites | WELL HEAD | South Permian | Matt Granado | 2018-09-12 16:18 | 2018-09-05 | SVP |  | 2018-07-28 | 2018-09-05 | 15.9627 | 15.9574 | T15372 | SR16 | NO | 0.162941 | [5 empty] | Low |  |  |  | Mild Steel | Rod | 3 X 1/4 | L427311-99 | LUPIN TXL FEE |  | FL-MET-600 Rev 1 | Corrosion Coupon Method | Coupon | FL-MET-600 |  |  | Scale | [11 empty] | Corrosion | [5 empty] | 40010947 |  | 408684 |  |  |  | 42329365610001 | 40010947
201701041317 | 1 | FIREBIRD ENERGY LLC | WEST HEADLEE FMT | LUPIN WEST EDGE | LUPIN WE 4115E | Well Sites | WELL HEAD | South Permian | Matt Granado | 2017-08-17 09:59 | 2017-08-09 | EH |  | 2017-07-04 | 2017-08-09 | 16.2312 | 16.2281 | T12389 | SR16 | NO | 0.1032472 | [5 empty] | Low |  |  |  | Mild Steel | Rod | 3 X 1/4 | L427312-27 | LUPIN WEST EDGE |  | FL-MET-600 Rev 1 | Coupon | Coupon | FL-MET-600 |  |  | Scale | [11 empty] | Corrosion | [5 empty] | 40010070 |  | 411310 |  |  |  | 42135418940001 | 40010070
201801058040 | 1 | FIREBIRD ENERGY LLC | WEST HEADLEE FMT | FOUR CORNERS | FOUR CORNERS 0910E | Well Sites | WELL HEAD | South Permian | Matt Granado | 2018-09-12 16:18 | 2018-09-06 | SVP |  | 2018-07-29 | 2018-09-06 | 15.9348 | 15.9323 | T15271 | SR16 | NO | 0.07685897 | [5 empty] | Low |  |  |  | Mild Steel | Rod | 3 X 1/4 | L427309-108 | FOUR CORNERS |  | FL-MET-600 Rev 1 | Corrosion Coupon Method | Coupon | FL-MET-600 |  |  | Scale | [11 empty] | Corrosion | [5 empty] | 40010779 |  | 418118 |  |  |  | 42135429800001 | 40010779
201801025890 | 1 | FIREBIRD ENERGY LLC | WEST HEADLEE FMT | FOUR CORNERS | FOUR CORNERS 0916E | Well Sites | WELL HEAD | South Permian | Matt Granado | 2018-05-02 15:17 | 2018-04-25 | SN |  | 2018-03-20 | 2018-04-25 | 16.1994 | 16.1943 | T13884 | SR16 | NO | 0.1698583 | [5 empty] | Low |  |  |  | Mild Steel | Rod | 3 X 1/4 | L427309-114 | FOUR CORNERS |  | FL-MET-600 Rev 1 | Coupon | Coupon | FL-MET-600 |  |  | Scale | [11 empty] | Corrosion | [5 empty] | 40010779 |  | 417954 |  |  |  | 42135429760001 | 40010779
201901017066 | 1 | FIREBIRD ENERGY LLC | WEST HEADLEE FMT | FOUR CORNERS | FOUR CORNERS 1503U | Well Sites | WELL HEAD | South Permian | Matt Granado | 2019-03-11 17:16 | 2019-02-28 | SVP |  | 2019-02-05 | 2019-02-28 | 10.635 | 10.6247 | S3086 | SR25 | NO | 0.7814565 | [5 empty] | Low |  |  |  | Mild Steel | Rod | 2 X 1/4 - PS Scale | L427309-30 | FOUR CORNERS |  | FL-MET-600 Rev 1 | Corrosion Coupon Method | Coupon | FL-MET-600 |  |  | Scale | [11 empty] | Corrosion | [5 empty] | 40010779 |  | 418815 |  |  |  | 42461388950001 | 40010779
201701008702 | 1 | FIREBIRD ENERGY LLC | WEST HEADLEE FMT | FOUR CORNERS | FC SAT 41 | Facility | WELL HEAD | South Permian | Matt Granado | 2017-03-02 17:08 | 2017-02-27 | JK |  | 2017-02-08 | 2017-02-27 | 15.7473 | 15.7434 | T10059 | SR16 | NO | 0.2461105 | [5 empty] | Low |  |  |  | Mild Steel | Rod | 3 X 1/4 | L427309-164 | FOUR CORNERS |  | FL-MET-600 Rev 1 | Coupon | Coupon | FL-MET-600 |  |  | Scale | [11 empty] | Corrosion | [5 empty] | 40010039 | [6 empty] | 40010039
201901009859 | 1 | FIREBIRD ENERGY LLC | WEST HEADLEE FMT | FOUR CORNERS | FOUR CORNERS 2307U | Well Sites | WELL HEAD | South Permian | Matt Granado | 2019-02-11 11:04 | 2019-02-05 | SVP |  | 2019-01-09 | 2019-02-05 | 10.7808 | 10.7786 | S6063 | SR25 | NO | 0.1421852 | [5 empty] | Low |  |  |  | Mild Steel | Rod | 2 X 1/4 - PS Scale | L427309-1 | FOUR CORNERS |  | FL-MET-600 Rev 1 | Corrosion Coupon Method | Coupon | FL-MET-600 |  |  | Scale | [11 empty] | Corrosion | [5 empty] | 40010039 |  | 413157 |  |  |  | 42461373340001 | 40010039
201801080437 | 1 | FIREBIRD ENERGY LLC | WEST HEADLEE FMT | FOUR CORNERS | FOUR CORNERS 1513E | Well Sites | WELL HEAD | South Permian | Matt Granado | 2018-12-11 15:55 | 2018-12-05 | SVP |  | 2018-10-31 | 2018-12-05 | 10.8098 | 10.8023 | S5676 | SR25 | NO | 0.3739286 | [5 empty] | Low |  |  |  | Mild Steel | Rod | 2 X 1/4 - PS Scale | L427309-34 | FOUR CORNERS |  | FL-MET-600 Rev 1 | Corrosion Coupon Method | Coupon | FL-MET-600 |  |  | Scale | [11 empty] | Corrosion | [5 empty] | 40010779 |  | 417585 |  |  |  | 42135426620001 | 40010779
201901002660 | 1 | FIREBIRD ENERGY LLC | WEST HEADLEE FMT | LUPIN WEST EDGE | LUPIN WE 4303E | Well Sites | WELL HEAD | South Permian | Matt Granado | 2019-01-15 14:30 | 2019-01-07 | SVP |  | 2018-12-04 | 2019-01-07 | 11.6048 | 11.5976 | R33065 | SR24 | NO | 0.4891765 | [5 empty] | Low |  |  |  | Mild Steel | Rod | 2 X 1/4 | L427312-31 | LUPIN WEST EDGE |  | FL-MET-600 Rev 1 | Corrosion Coupon Method | Coupon | FL-MET-600 |  |  | Corrosion | [11 empty] | Corrosion | [5 empty] | 40010070 |  | 411966 |  |  |  | 42135420940001 | 40010070
201701056410 | 1 | FIREBIRD ENERGY LLC | WEST HEADLEE FMT | LUPIN WEST EDGE | LUPIN WE 0108E | Well Sites | WELL HEAD | South Permian | Matt Granado | 2017-10-30 07:28 | 2017-10-12 | EH |  | 2017-09-13 | 2017-10-12 | 15.9827 | 15.9798 | T12619 | SR16 | NO | 0.1199 | [5 empty] | Low |  |  |  | Mild Steel | Rod | 3 X 1/4 | L427312-2 | LUPIN WEST EDGE |  | FL-MET-600 Rev 1 | Coupon | Coupon | FL-MET-600 |  |  | Scale | [11 empty] | Corrosion | [5 empty] | 40010070 |  | 412663 |  |  |  | 42135424700001 | 40010070
201801000380 | 1 | FIREBIRD ENERGY LLC | WEST HEADLEE FMT | LUPIN WEST EDGE | LUPIN WE 2505E | Well Sites | WELL HEAD | South Permian | Matt Granado | 2018-01-04 13:54 | 2017-11-30 | SN |  | 2017-10-12 | 2017-11-30 | 15.9515 | 15.8635 | T12929 | SR16 | NO | 2.153306 | [5 empty] | Medium |  |  |  | Mild Steel | Rod | 3 X 1/4 | L427312-57 | LUPIN WEST EDGE |  | FL-MET-600 Rev 1 | Coupon | Coupon | FL-MET-600 |  |  | Scale | [11 empty] | Corrosion | [5 empty] | 40010070 | [5 empty] | 42135424720001 | 40010070
201901031082 | 1 | FIREBIRD ENERGY LLC | WEST HEADLEE FMT | FOUR CORNERS | FOUR CORNERS 3308U | Well Sites | WELL HEAD | South Permian | Matt Granado | 2019-04-25 08:58 | 2019-04-17 | SVP |  | 2019-04-03 | 2019-04-17 | 10.5999 | 10.5976 | S6948 | SR25 | NO | 0.2866786 | [5 empty] | Low |  |  |  | Mild Steel | Rod | 2 X 1/4 - PS Scale | L427309-83 | FOUR CORNERS |  | FL-MET-600 Rev 1 | Corrosion Coupon Method | Coupon | FL-MET-600 |  |  | Scale | [11 empty] | Corrosion | [5 empty] | 40010039 |  | 414469 |  |  |  | 42461383660001 | 40010039
201701048611 | 1 | FIREBIRD ENERGY LLC | WEST HEADLEE FMT | LUPIN WEST EDGE | LUPIN WE SAT 29 | Facility | WELL HEAD | South Permian | Matt Granado | 2017-09-21 16:04 | 2017-09-13 | EH |  | 2017-08-09 | 2017-09-13 | 15.3203 | 15.3167 | T11921 | SR16 | NO | 0.1233257 | [5 empty] | Low |  |  |  | Mild Steel | Rod | 3 X 1/4 | L427312-53 | LUPIN WEST EDGE |  | FL-MET-600 Rev 1 | Coupon | Coupon | FL-MET-600 |  |  | Scale | [11 empty] | Corrosion | [5 empty] | 40010070 | [6 empty] | 40010070
201701005474 | 1 | FIREBIRD ENERGY LLC | WEST HEADLEE FMT | LUPIN TXL FEE | LUP TXL FEE 3711E | Well Sites | WELL HEAD | South Permian | Matt Granado | 2017-02-13 16:46 | 2017-02-08 | SN |  | 2016-11-17 | 2017-02-08 | 15.633 | 15.6186 | T10116 | SR16 | NO | 0.2080193 | [5 empty] | Low |  |  |  | Mild Steel | Rod | 3 X 1/4 | L427311-55 | LUPIN TXL FEE |  | FL-MET-600 Rev 1 | Coupon | Coupon | FL-MET-600 |  |  | Scale | [11 empty] | Corrosion | [5 empty] | 40007503 |  | 406265 |  |  |  | 42135406370001 | 40007503
201801009789 | 1 | FIREBIRD ENERGY LLC | WEST HEADLEE FMT | FOUR CORNERS | FOUR CORNERS 1503U | Well Sites | WELL HEAD | South Permian | Matt Granado | 2018-02-23 07:44 | 2018-02-08 | SN |  | 2018-01-10 | 2018-02-08 | 15.9266 | 15.9225 | T13104 | SR16 | NO | 0.1695138 | [5 empty] | Low |  |  |  | Mild Steel | Rod | 3 X 1/4 | L427309-30 | FOUR CORNERS |  | FL-MET-600 Rev 1 | Coupon | Coupon | FL-MET-600 |  |  | Scale | [11 empty] | Corrosion | [5 empty] | 40010779 |  | 418815 |  |  |  | 42461388950001 | 40010779
201701002440 | 1 | FIREBIRD ENERGY LLC | WEST HEADLEE FMT | LUPIN TXL FEE | LUP TXL FEE 3904E | Well Sites | WELL HEAD | South Permian | Matt Granado | 2017-01-24 14:43 | 2017-01-20 | SN |  | 2016-11-15 | 2017-01-20 | 16.2901 | 16.2832 | T7285 | SR16 | NO | 0.12535 | [5 empty] | Low |  |  |  | Mild Steel | Rod | 3 X 1/4 | L427311-63 | LUPIN TXL FEE |  | FL-MET-600 Rev 1 | Coupon | Coupon | FL-MET-600 |  |  | Scale | [11 empty] | Corrosion | [5 empty] | 40007503 |  | 407085 |  |  |  | 42135412980001 | 40007503
201901009847 | 1 | FIREBIRD ENERGY LLC | WEST HEADLEE FMT | FOUR CORNERS | FOUR CORNERS 1501E | Well Sites | WELL HEAD | South Permian | Matt Granado | 2019-02-11 11:03 | 2019-02-05 | SVP |  | 2019-01-09 | 2019-02-05 | 10.7531 | 10.7508 | S6043 | SR25 | NO | 0.1486481 | [5 empty] | Low |  |  |  | Mild Steel | Rod | 2 X 1/4 - PS Scale | L427309-29 | FOUR CORNERS |  | FL-MET-600 Rev 1 | Corrosion Coupon Method | Coupon | FL-MET-600 |  |  | Scale | [11 empty] | Corrosion | [5 empty] | 40010779 |  | 417462 |  |  |  | 42135426570001 | 40010779
201801034085 | 1 | FIREBIRD ENERGY LLC | WEST HEADLEE FMT | LUPIN TXL FEE | LUP TXL FEE 3502E | Well Sites | WELL HEAD | South Permian | Matt Granado | 2018-06-05 15:52 | 2018-05-30 | SN |  | 2018-04-24 | 2018-05-30 | 15.7926 | 15.7903 | T15088 | SR16 | NO | 0.07660278 | [5 empty] | Low |  |  |  | Mild Steel | Rod | 3 X 1/4 | L427311-41 | LUPIN TXL FEE |  | FL-MET-600 Rev 1 | Corrosion Coupon Method | Coupon | FL-MET-600 |  |  | Scale | [11 empty] | Corrosion | [5 empty] | 40007503 |  | 406634 |  |  |  | 42135412810001 | 40007503
201701066401 | 1 | FIREBIRD ENERGY LLC | WEST HEADLEE FMT | LUPIN TXL FEE | LUP TXL FEE 3911E | Well Sites | WELL HEAD | South Permian | Matt Granado | 2017-12-19 16:32 | 2017-11-30 | SN |  | 2017-10-11 | 2017-11-30 | 15.863 | 15.859 | T13127 | SR16 | NO | 0.09592 | [5 empty] | Low |  |  |  | Mild Steel | Rod | 3 X 1/4 | L427311-70 | LUPIN TXL FEE |  | FL-MET-600 Rev 1 | Coupon | Coupon | FL-MET-600 |  |  | Scale | [11 empty] | Corrosion | [5 empty] | 40007503 |  | 407208 |  |  |  | 42135413030001 | 40007503
201901002617 | 1 | FIREBIRD ENERGY LLC | WEST HEADLEE FMT | FOUR CORNERS | FOUR CORNERS 0910E | Well Sites | WELL HEAD | South Permian | Matt Granado | 2019-01-15 09:25 | 2019-01-09 | SVP |  | 2018-12-05 | 2019-01-09 | 11.6317 | 11.6301 | R33082 | SR24 | NO | 0.1056 | [5 empty] | Low |  |  |  | Mild Steel | Rod | 2 X 1/4 | L427309-108 | FOUR CORNERS |  | FL-MET-600 Rev 1 | Corrosion Coupon Method | Coupon | FL-MET-600 |  |  | Corrosion | [11 empty] | Corrosion | [5 empty] | 40010779 |  | 418118 |  |  |  | 42135429800001 | 40010779
201701023137 | 1 | FIREBIRD ENERGY LLC | WEST HEADLEE FMT | LUPIN WEST EDGE | LUPIN WE 4310E | Well Sites | WELL HEAD | South Permian | Matt Granado | 2017-05-19 15:27 | 2017-05-16 | SN |  | 2017-04-12 | 2017-05-16 | 15.9228 | 15.9171 | T11062 | SR16 | NO | 0.2010088 | [5 empty] | Low |  |  |  | Mild Steel | Rod | 3 X 1/4 | L427312-38 | LUPIN WEST EDGE |  | FL-MET-600 Rev 1 | Coupon | Coupon | FL-MET-600 |  |  | Scale | [11 empty] | Corrosion | [5 empty] | 40010070 |  | 411802 |  |  |  | 42135420760001 | 40010070
201801009818 | 1 | FIREBIRD ENERGY LLC | WEST HEADLEE FMT | LUPIN TXL FEE | LUP TXL FEE 4308M | Well Sites | WELL HEAD | South Permian | Matt Granado | 2018-02-23 07:45 | 2018-02-07 | SN |  | 2018-01-04 | 2018-02-07 | 15.9224 | 15.9154 | T13087 | SR16 | NO | 0.2468529 | [5 empty] | Low |  |  |  | Mild Steel | Rod | 3 X 1/4 | L427311-99 | LUPIN TXL FEE |  | FL-MET-600 Rev 1 | Coupon | Coupon | FL-MET-600 |  |  | Scale | [11 empty] | Corrosion | [5 empty] | 40010947 |  | 408684 |  |  |  | 42329365610001 | 40010947
201801025930 | 1 | FIREBIRD ENERGY LLC | WEST HEADLEE FMT | LUPIN WEST EDGE | LUPIN WE SAT 43 | Facility | WELL HEAD | South Permian | Matt Granado | 2018-05-02 15:18 | 2018-04-24 | SN |  | 2018-03-19 | 2018-04-24 | 16.2286 | 16.2249 | T13889 | SR16 | NO | 0.1232306 | [5 empty] | Low |  |  |  | Mild Steel | Rod | 3 X 1/4 | L427312-56 | LUPIN WEST EDGE |  | FL-MET-600 Rev 1 | Coupon | Coupon | FL-MET-600 |  |  | Scale | [11 empty] | Corrosion | [5 empty] | 40010070 | [6 empty] | 40010070
201901017063 | 1 | FIREBIRD ENERGY LLC | WEST HEADLEE FMT | FOUR CORNERS | FOUR CORNERS 0916E | Well Sites | WELL HEAD | South Permian | Matt Granado | 2019-03-11 17:15 | 2019-02-28 | SVP |  | 2019-02-05 | 2019-02-28 | 10.6516 | 10.6481 | S3088 | SR25 | NO | 0.2655435 | [5 empty] | Low |  |  |  | Mild Steel | Rod | 2 X 1/4 - PS Scale | L427309-114 | FOUR CORNERS |  | FL-MET-600 Rev 1 | Corrosion Coupon Method | Coupon | FL-MET-600 |  |  | Scale | [11 empty] | Corrosion | [5 empty] | 40010779 |  | 417954 |  |  |  | 42135429760001 | 40010779
201801034086 | 1 | FIREBIRD ENERGY LLC | WEST HEADLEE FMT | LUPIN TXL FEE | LUP TXL FEE 3904E | Well Sites | WELL HEAD | South Permian | Matt Granado | 2018-06-05 15:52 | 2018-05-30 | SN |  | 2018-04-24 | 2018-05-30 | 16.2924 | 16.2886 | T15089 | SR16 | NO | 0.1265611 | [5 empty] | Low |  |  |  | Mild Steel | Rod | 3 X 1/4 | L427311-63 | LUPIN TXL FEE |  | FL-MET-600 Rev 1 | Corrosion Coupon Method | Coupon | FL-MET-600 |  |  | Scale | [11 empty] | Corrosion | [5 empty] | 40007503 |  | 407085 |  |  |  | 42135412980001 | 40007503
201701032686 | 1 | FIREBIRD ENERGY LLC | WEST HEADLEE FMT | FOUR CORNERS | FOUR CORNERS 2705U | Well Sites | WELL HEAD | South Permian | Matt Granado | 2017-07-11 15:34 | 2017-07-05 | EH |  | 2017-05-17 | 2017-07-05 | 15.8489 | 15.845 | T11479 | SR16 | NO | 0.09543061 | [5 empty] | Low |  |  |  | Mild Steel | Rod | 3 X 1/4 | L427309-70 | FOUR CORNERS |  | FL-MET-600 Rev 1 | Coupon | Coupon | FL-MET-600 |  |  | Scale | [11 empty] | Corrosion | [5 empty] | 40010039 |  | 413403 |  |  |  | 42461373400001 | 40010039
201701007410 | 1 | FIREBIRD ENERGY LLC | WEST HEADLEE FMT | LUPIN TXL FEE | LUP TXL FEE 3904E | Well Sites | WELL HEAD | South Permian | Matt Granado | 2017-02-24 11:51 | 2017-02-22 | JK |  | 2017-01-20 | 2017-02-22 | 15.7079 | 15.7029 | T10089 | SR16 | NO | 0.1816667 | [5 empty] | Low |  |  |  | Mild Steel | Rod | 3 X 1/4 | L427311-63 | LUPIN TXL FEE |  | FL-MET-600 Rev 1 | Coupon | Coupon | FL-MET-600 |  |  | Scale | [11 empty] | Corrosion | [5 empty] | 40007503 |  | 407085 |  |  |  | 42135412980001 | 40007503
201701016990 | 1 | FIREBIRD ENERGY LLC | WEST HEADLEE FMT | FOUR CORNERS | FOUR CORNERS 2705U | Well Sites | WELL HEAD | South Permian | Matt Granado | 2017-04-20 14:50 | 2017-04-12 | SN |  | 2017-03-07 | 2017-04-12 | 10.5808 | 10.5754 | S2402 | SR25 | NO | 0.26175 | [5 empty] | Low |  |  |  | Mild Steel | Rod | 2 X 1/4 - PS Scale | L427309-70 | FOUR CORNERS |  | FL-MET-600 Rev 1 | Coupon | Coupon | FL-MET-600 |  |  | Scale | [11 empty] | Corrosion | [5 empty] | 40010039 |  | 413403 |  |  |  | 42461373400001 | 40010039
201901026138 | 1 | FIREBIRD ENERGY LLC | WEST HEADLEE FMT | FOUR CORNERS | FOUR CORNERS 1509E | Well Sites | WELL HEAD | South Permian | Matt Granado | 2019-04-05 10:06 | 2019-04-03 | SVP |  | 2019-02-28 | 2019-04-03 | 10.7815 | 10.7797 | S5205 | SR25 | NO | 0.09238235 | [5 empty] | Low |  |  |  | Mild Steel | Rod | 2 X 1/4 - PS Scale | L427309-32 | FOUR CORNERS |  | FL-MET-600 Rev 1 | Corrosion Coupon Method | Coupon | FL-MET-600 |  |  | Scale | [11 empty] | Corrosion | [5 empty] | 40010779 |  | 417503 |  |  |  | 42135426580001 | 40010779
201701048615 | 1 | FIREBIRD ENERGY LLC | WEST HEADLEE FMT | LUPIN WEST EDGE | LUPIN WE 4114E | Well Sites | WELL HEAD | South Permian | Matt Granado | 2017-09-21 16:04 | 2017-09-13 | EH |  | 2017-08-09 | 2017-09-13 | 16.2156 | 16.2114 | T12283 | SR16 | NO | 0.14388 | [5 empty] | Low |  |  |  | Mild Steel | Rod | 3 X 1/4 | L427312-26 | LUPIN WEST EDGE |  | FL-MET-600 Rev 1 | Coupon | Coupon | FL-MET-600 |  |  | Scale | [11 empty] | Corrosion | [5 empty] | 40010070 |  | 411269 |  |  |  | 42135418930001 | 40010070
201801064864 | 1 | FIREBIRD ENERGY LLC | WEST HEADLEE FMT | LUPIN WEST EDGE | LUPIN WE 4103E | Well Sites | WELL HEAD | South Permian | Matt Granado | 2018-10-09 12:55 | 2018-10-03 | SVP |  | 2018-08-05 | 2018-10-03 | 16.3119 | 16.3051 | T16091 | SR16 | NO | 0.1381898 | [5 empty] | Low |  |  |  | Mild Steel | Rod | 3 X 1/4 | L427312-49 | LUPIN WEST EDGE |  | FL-MET-600 Rev 1 | Corrosion Coupon Method | Coupon | FL-MET-600 |  |  | Scale | [11 empty] | Corrosion | [5 empty] | 40010070 |  | 410818 |  |  |  | 42135418630001 | 40010070
201801058064 | 1 | FIREBIRD ENERGY LLC | WEST HEADLEE FMT | LUPIN TXL FEE | LUP TXL FEE 4307M | Well Sites | WELL HEAD | South Permian | Matt Granado | 2018-09-12 16:18 | 2018-09-05 | SVP |  | 2018-07-28 | 2018-09-05 | 15.9112 | 15.9096 | T15279 | SR16 | NO | 0.04918974 | [5 empty] | Low |  |  |  | Mild Steel | Rod | 3 X 1/4 | L427311-98 | LUPIN TXL FEE |  | FL-MET-600 Rev 1 | Corrosion Coupon Method | Coupon | FL-MET-600 |  |  | Scale | [11 empty] | Corrosion | [5 empty] | 40010947 |  | 408643 |  |  |  | 42329365600001 | 40010947
201701016970 | 1 | FIREBIRD ENERGY LLC | WEST HEADLEE FMT | LUPIN TXL FEE | LUP TXL FEE 3116M | Well Sites | WELL HEAD | South Permian | Matt Granado | 2017-04-20 14:50 | 2017-04-11 | SN |  | 2017-02-22 | 2017-04-11 | 16.2182 | 16.2145 | T5517 | SR16 | NO | 0.09242292 | [5 empty] | Low |  |  |  | Mild Steel | Rod | 3 X 1/4 | L427311-40 | LUPIN TXL FEE |  | FL-MET-600 Rev 1 | Coupon | Coupon | FL-MET-600 |  |  | Scale | [11 empty] | Corrosion | [5 empty] | 40010947 |  | 409299 |  |  |  | 42329370660001 | 40010947
201701032663 | 1 | FIREBIRD ENERGY LLC | WEST HEADLEE FMT | LUPIN WEST EDGE | LUPIN WE 2915E | Well Sites | WELL HEAD | South Permian | Matt Granado | 2017-07-11 08:36 | 2017-07-04 | EH |  | 2017-05-16 | 2017-07-04 | 15.8631 | 15.8605 | T11508 | SR16 | NO | 0.06362041 | [5 empty] | Low |  |  |  | Mild Steel | Rod | 3 X 1/4 | L427312-16 | LUPIN WEST EDGE |  | FL-MET-600 Rev 1 | Coupon | Coupon | FL-MET-600 |  |  | Scale | [11 empty] | Corrosion | [5 empty] | 40010070 |  | 412253 |  |  |  | 42135421600001 | 40010070
201801058050 | 1 | FIREBIRD ENERGY LLC | WEST HEADLEE FMT | FOUR CORNERS | FOUR CORNERS 1507U | Well Sites | WELL HEAD | South Permian | Matt Granado | 2018-09-12 16:18 | 2018-09-06 | SVP |  | 2018-07-29 | 2018-09-06 | 15.8956 | 15.8909 | T15387 | SR16 | NO | 0.1444949 | [5 empty] | Low |  |  |  | Mild Steel | Rod | 3 X 1/4 | L427309-18 | FOUR CORNERS |  | FL-MET-600 Rev 1 | Corrosion Coupon Method | Coupon | FL-MET-600 |  |  | Scale | [11 empty] | Corrosion | [5 empty] | 40010779 |  | 418897 |  |  |  | 42461388970001 | 40010779
201801025891 | 1 | FIREBIRD ENERGY LLC | WEST HEADLEE FMT | FOUR CORNERS | FOUR CORNERS 0913E | Well Sites | WELL HEAD | South Permian | Matt Granado | 2018-05-02 15:17 | 2018-04-25 | SN |  | 2018-03-20 | 2018-04-25 | 16.2069 | 16.1833 | T13885 | SR16 | NO | 0.7860111 | [5 empty] | Low |  |  |  | Mild Steel | Rod | 3 X 1/4 | L427309-111 | FOUR CORNERS |  | FL-MET-600 Rev 1 | Coupon | Coupon | FL-MET-600 |  |  | Scale | [11 empty] | Corrosion | [5 empty] | 40010779 |  | 418200 |  |  |  | 42135429820001 | 40010779
201901017091 | 1 | FIREBIRD ENERGY LLC | WEST HEADLEE FMT | FOUR CORNERS | FOUR CORNERS 4109U | Well Sites | WELL HEAD | South Permian | Matt Granado | 2019-03-11 17:18 | 2019-02-28 | SVP |  | 2019-02-05 | 2019-02-28 | 10.7693 | 10.7665 | S6025 | SR25 | NO | 0.2124348 | [5 empty] | Low |  |  |  | Mild Steel | Rod | 2 X 1/4 - PS Scale | L427309-151 | FOUR CORNERS |  | FL-MET-600 Rev 1 | Corrosion Coupon Method | Coupon | FL-MET-600 |  |  | Scale | [11 empty] | Corrosion | [5 empty] | 40010039 |  | 415986 |  |  |  | 42461399350001 | 40010039
201701023139 | 1 | FIREBIRD ENERGY LLC | WEST HEADLEE FMT | LUPIN WEST EDGE | LUPIN WE 2514E | Well Sites | WELL HEAD | South Permian | Matt Granado | 2017-05-19 15:27 | 2017-05-16 | SN | #1 | 2017-04-12 | 2017-05-16 | 15.9099 | 15.8757 | T11111 | SR16 | NO | 1.206053 | [5 empty] | Medium |  |  |  | Mild Steel | Rod | 3 X 1/4 | L427312-44 | LUPIN WEST EDGE |  | FL-MET-600 Rev 1 | Coupon | Coupon | FL-MET-600 |  |  | Scale | [11 empty] | Corrosion | [5 empty] | 40010070 |  | 411392 |  |  |  | 42135419690001 | 40010070
201901009878 | 1 | FIREBIRD ENERGY LLC | WEST HEADLEE FMT | LUPIN WEST EDGE | LUPIN WE 4103E | Well Sites | WELL HEAD | South Permian | Matt Granado | 2019-02-11 11:04 | 2019-02-04 | SVP |  | 2019-01-07 | 2019-02-04 | 10.7711 | 10.7662 | S6081 | SR25 | NO | 0.305375 | [5 empty] | Low |  |  |  | Mild Steel | Rod | 2 X 1/4 - PS Scale | L427312-49 | LUPIN WEST EDGE |  | FL-MET-600 Rev 1 | Corrosion Coupon Method | Coupon | FL-MET-600 |  |  | Scale | [11 empty] | Corrosion | [5 empty] | 40010070 |  | 410818 |  |  |  | 42135418630001 | 40010070
201901002639 | 1 | FIREBIRD ENERGY LLC | WEST HEADLEE FMT | FOUR CORNERS | FOUR CORNERS 2715U | Well Sites | WELL HEAD | South Permian | Matt Granado | 2019-01-15 14:30 | 2019-01-09 | SVP |  | 2018-12-05 | 2019-01-09 | 11.6087 | 11.6065 | R33093 | SR24 | NO | 0.1452 | [5 empty] | Low |  |  |  | Mild Steel | Rod | 2 X 1/4 | L427309-16 | FOUR CORNERS |  | FL-MET-600 Rev 1 | Corrosion Coupon Method | Coupon | FL-MET-600 |  |  | Corrosion | [11 empty] | Corrosion | [5 empty] | 40010039 |  | 414100 |  |  |  | 42461375170001 | 40010039
201701048591 | 1 | FIREBIRD ENERGY LLC | WEST HEADLEE FMT | LUPIN TXL FEE | LUP TXL FEE 3915E | Well Sites | WELL HEAD | South Permian | Matt Granado | 2017-09-21 16:03 | 2017-09-14 | EH |  | 2017-08-08 | 2017-09-14 | 15.334 | 15.3238 | T11918 | SR16 | NO | 0.3305351 | [5 empty] | Low |  |  |  | Mild Steel | Rod | 3 X 1/4 | L427311-122 | LUPIN TXL FEE |  | FL-MET-600 Rev 1 | Coupon | Coupon | FL-MET-600 |  |  | Scale | [11 empty] | Corrosion | [5 empty] | 40007503 |  | 407331 |  |  |  | 42135413060001 | 40007503
201801003298 | 1 | FIREBIRD ENERGY LLC | WEST HEADLEE FMT | FOUR CORNERS | FOUR CORNERS 3304U | Well Sites | WELL HEAD | South Permian | Matt Granado | 2018-01-23 07:29 | 2018-01-10 | SN |  | 2017-11-28 | 2018-01-10 | 15.9042 | 15.9012 | T12948 | SR16 | NO | 0.08365116 | [5 empty] | Low |  |  |  | Mild Steel | Rod | 3 X 1/4 | L427309-79 | FOUR CORNERS |  | FL-MET-600 Rev 1 | Coupon | Coupon | FL-MET-600 |  |  | Scale | [11 empty] | Corrosion | [5 empty] | 40010039 |  | 414305 |  |  |  | 42461383620001 | 40010039
201701056437 | 1 | FIREBIRD ENERGY LLC | WEST HEADLEE FMT | FOUR CORNERS | FOUR CORNERS 2345U | Well Sites | WELL HEAD | South Permian | Matt Granado | 2017-10-30 16:59 | 2017-10-11 | EH |  | 2017-09-15 | 2017-10-11 | 16.2421 | 16.2394 | T12593 | SR16 | NO | 0.1245115 | [5 empty] | Low |  |  |  | Mild Steel | Rod | 3 X 1/4 | L427309-138 | FOUR CORNERS |  | FL-MET-600 Rev 1 | Coupon | Coupon | FL-MET-600 |  |  | Scale | [11 empty] | Corrosion | [5 empty] | 40010039 |  | 415494 |  |  |  | 42461394090001 | 40010039
201901017053 | 1 | FIREBIRD ENERGY LLC | WEST HEADLEE FMT | LUPIN WEST EDGE | LUPIN WE 2912E | Well Sites | WELL HEAD | South Permian | Matt Granado | 2019-03-11 17:14 | 2019-02-26 | SVP |  | 2019-02-04 | 2019-02-26 | 10.7644 | 10.7628 | S6015 | SR25 | NO | 0.1269091 | [5 empty] | Low |  |  |  | Mild Steel | Rod | 2 X 1/4 - PS Scale | L427312-13 | LUPIN WEST EDGE |  | FL-MET-600 Rev 1 | Corrosion Coupon Method | Coupon | FL-MET-600 |  |  | Scale | [11 empty] | Corrosion | [5 empty] | 40010070 |  | 412130 |  |  |  | 42135421570001 | 40010070
201801034073 | 1 | FIREBIRD ENERGY LLC | WEST HEADLEE FMT | FOUR CORNERS | FOUR CORNERS 2315U | Well Sites | WELL HEAD | South Permian | Matt Granado | 2018-06-05 15:52 | 2018-05-31 | SN |  | 2018-04-25 | 2018-05-31 | 15.8577 | 15.8554 | T15114 | SR16 | NO | 0.07660278 | [5 empty] | Low |  |  |  | Mild Steel | Rod | 3 X 1/4 | L427309-67 | FOUR CORNERS |  | FL-MET-600 Rev 1 | Corrosion Coupon Method | Coupon | FL-MET-600 |  |  | Scale | [11 empty] | Corrosion | [5 empty] | 40010039 |  | 413813 |  |  |  | 42461374980001 | 40010039
201801034083 | 1 | FIREBIRD ENERGY LLC | WEST HEADLEE FMT | LUPIN TXL FEE | LUP TXL FEE 2502E | Well Sites | WELL HEAD | South Permian | Matt Granado | 2018-06-05 15:52 | 2018-05-30 | SN |  | 2018-04-24 | 2018-05-30 | 15.9514 | 15.9503 | T15087 | SR16 | NO | 0.03663611 | [5 empty] | Low |  |  |  | Mild Steel | Rod | 3 X 1/4 | L427311-10 | LUPIN TXL FEE |  | FL-MET-600 Rev 1 | Corrosion Coupon Method | Coupon | FL-MET-600 |  |  | Scale | [11 empty] | Corrosion | [5 empty] | 40007503 |  | 405978 |  |  |  | 42135402290001 | 40007503
201801009792 | 1 | FIREBIRD ENERGY LLC | WEST HEADLEE FMT | FOUR CORNERS | FOUR CORNERS 1509E | Well Sites | WELL HEAD | South Permian | Matt Granado | 2018-02-23 07:44 | 2018-02-08 | SN |  | 2018-01-10 | 2018-02-08 | 15.9517 | 15.9492 | T13083 | SR16 | NO | 0.1033621 | [5 empty] | Low |  |  |  | Mild Steel | Rod | 3 X 1/4 | L427309-32 | FOUR CORNERS |  | FL-MET-600 Rev 1 | Coupon | Coupon | FL-MET-600 |  |  | Scale | [11 empty] | Corrosion | [5 empty] | 40010779 |  | 417503 |  |  |  | 42135426580001 | 40010779
201801009788 | 1 | FIREBIRD ENERGY LLC | WEST HEADLEE FMT | FOUR CORNERS | FOUR CORNERS 3316U | Well Sites | WELL HEAD | South Permian | Matt Granado | 2018-02-23 07:44 | 2018-02-08 | SN |  | 2018-01-10 | 2018-02-08 | 16.1959 | 16.1908 | T13832 | SR16 | NO | 0.2108586 | [5 empty] | Low |  |  |  | Mild Steel | Rod | 3 X 1/4 | L427309-91 | FOUR CORNERS |  | FL-MET-600 Rev 1 | Coupon | Coupon | FL-MET-600 |  |  | Scale | [11 empty] | Corrosion | [5 empty] | 40010039 |  | 414797 |  |  |  | 42461383740001 | 40010039
201701066389 | 1 | FIREBIRD ENERGY LLC | WEST HEADLEE FMT | FOUR CORNERS | FOUR CORNERS 2511U | Well Sites | WELL HEAD | South Permian | Matt Granado | 2017-12-19 16:29 | 2017-11-28 | SN |  | 2017-10-11 | 2017-11-28 | 15.8242 | 15.8222 | T12934 | SR16 | NO | 0.04995833 | [5 empty] | Low |  |  |  | Mild Steel | Rod | 3 X 1/4 | L427309-7 | FOUR CORNERS |  | FL-MET-600 Rev 1 | Coupon | Coupon | FL-MET-600 |  |  | Scale | [11 empty] | Corrosion | [5 empty] | 40010039 |  | 414920 |  |  |  | 42461388920001 | 40010039
201801034079 | 1 | FIREBIRD ENERGY LLC | WEST HEADLEE FMT | FOUR CORNERS | FOUR CORNERS 3316U | Well Sites | WELL HEAD | South Permian | Matt Granado | 2018-06-05 15:52 | 2018-05-31 | SN |  | 2018-04-25 | 2018-05-31 | 15.9329 | 15.9301 | T14948 | SR16 | NO | 0.09325556 | [5 empty] | Low |  |  |  | Mild Steel | Rod | 3 X 1/4 | L427309-91 | FOUR CORNERS |  | FL-MET-600 Rev 1 | Corrosion Coupon Method | Coupon | FL-MET-600 |  |  | Scale | [11 empty] | Corrosion | [5 empty] | 40010039 |  | 414797 |  |  |  | 42461383740001 | 40010039
201701066405 | 1 | FIREBIRD ENERGY LLC | WEST HEADLEE FMT | LUPIN TXL FEE | LUP TXL FEE 4305M | Well Sites | WELL HEAD | South Permian | Matt Granado | 2017-12-19 16:32 | 2017-11-30 | SN |  | 2017-10-11 | 2017-11-30 | 15.8311 | 15.8274 | T13121 | SR16 | NO | 0.088726 | [5 empty] | Low |  |  |  | Mild Steel | Rod | 3 X 1/4 | L427311-96 | LUPIN TXL FEE |  | FL-MET-600 Rev 1 | Coupon | Coupon | FL-MET-600 |  |  | Scale | [11 empty] | Corrosion | [5 empty] | 40010947 |  | 408561 |  |  |  | 42329365580001 | 40010947
201701048614 | 1 | FIREBIRD ENERGY LLC | WEST HEADLEE FMT | LUPIN WEST EDGE | LUPIN WE 2915E | Well Sites | WELL HEAD | South Permian | Matt Granado | 2017-09-21 16:04 | 2017-09-13 | EH |  | 2017-08-09 | 2017-09-13 | 15.3115 | 15.3087 | T11923 | SR16 | NO | 0.09592 | [5 empty] | Low |  |  |  | Mild Steel | Rod | 3 X 1/4 | L427312-16 | LUPIN WEST EDGE |  | FL-MET-600 Rev 1 | Coupon | Coupon | FL-MET-600 |  |  | Scale | [11 empty] | Corrosion | [5 empty] | 40010070 |  | 412253 |  |  |  | 42135421600001 | 40010070
201701023133 | 1 | FIREBIRD ENERGY LLC | WEST HEADLEE FMT | LUPIN WEST EDGE | LUPIN WE 4301E | Well Sites | WELL HEAD | South Permian | Matt Granado | 2017-05-19 15:27 | 2017-05-16 | SN |  | 2017-04-12 | 2017-05-16 | 15.8549 | 15.841 | T11134 | SR16 | NO | 0.4901794 | [5 empty] | Low |  |  |  | Mild Steel | Rod | 3 X 1/4 | L427312-29 | LUPIN WEST EDGE |  | FL-MET-600 Rev 1 | Coupon | Coupon | FL-MET-600 |  |  | Scale | [11 empty] | Corrosion | [5 empty] | 40010070 |  | 411761 |  |  |  | 42135420750001 | 40010070
201801046837 | 1 | FIREBIRD ENERGY LLC | WEST HEADLEE FMT | FOUR CORNERS | FOUR CORNERS 2715U | Well Sites | WELL HEAD | South Permian | Matt Granado | 2018-07-25 13:46 | 2018-07-20 | SN |  | 2018-05-31 | 2018-07-20 | 16.2003 | 16.1979 | T14861 | SR16 | NO | 0.057552 | [5 empty] | Low |  |  |  | Mild Steel | Rod | 3 X 1/4 | L427309-16 | FOUR CORNERS |  | FL-MET-600 Rev 1 | Corrosion Coupon Method | Coupon | FL-MET-600 |  |  | Scale | [11 empty] | Corrosion | [5 empty] | 40010039 |  | 414100 |  |  |  | 42461375170001 | 40010039
201701048597 | 1 | FIREBIRD ENERGY LLC | WEST HEADLEE FMT | FOUR CORNERS | FOUR CORNERS 2102C | Well Sites | WELL HEAD | South Permian | Matt Granado | 2017-09-21 16:03 | 2017-09-15 | EH |  | 2017-08-10 | 2017-09-15 | 15.2323 | 15.2287 | T11924 | SR16 | NO | 0.1199 | [5 empty] | Low |  |  |  | Mild Steel | Rod | 3 X 1/4 | L427309-37 | FOUR CORNERS |  | FL-MET-600 Rev 1 | Coupon | Coupon | FL-MET-600 |  |  | Scale | [11 empty] | Corrosion | [5 empty] | 40010779 |  | 416191 |  |  |  | 42103361590001 | 40010779
201701002852 | 1 | FIREBIRD ENERGY LLC | WEST HEADLEE FMT | LUPIN WEST EDGE | LUPIN WE SAT 43 | Facility | WELL HEAD | South Permian | Matt Granado | 2017-01-26 16:43 | 2017-01-24 | SN |  | 2016-11-18 | 2017-01-24 | 15.662 | 15.6593 | T10115 | SR16 | NO | 0.04831791 | [5 empty] | Low |  |  |  | Mild Steel | Rod | 3 X 1/4 | L427312-56 | LUPIN WEST EDGE |  | FL-MET-600 Rev 1 | Coupon | Coupon | FL-MET-600 |  |  | Scale | [11 empty] | Corrosion | [5 empty] | 40010070 | [6 empty] | 40010070
201701023121 | 1 | FIREBIRD ENERGY LLC | WEST HEADLEE FMT | LUPIN WEST EDGE | LUPIN WE SAT 29 | Facility | WELL HEAD | South Permian | Matt Granado | 2017-05-19 15:27 | 2017-05-16 | SN |  | 2017-04-12 | 2017-05-16 | 15.8299 | 15.8247 | T11070 | SR16 | NO | 0.1833765 | [5 empty] | Low |  |  |  | Mild Steel | Rod | 3 X 1/4 | L427312-53 | LUPIN WEST EDGE |  | FL-MET-600 Rev 1 | Coupon | Coupon | FL-MET-600 |  |  | Scale | [11 empty] | Corrosion | [5 empty] | 40010070 | [6 empty] | 40010070
201701041335 | 1 | FIREBIRD ENERGY LLC | WEST HEADLEE FMT | FOUR CORNERS | FOUR CORNERS 2345U | Well Sites | WELL HEAD | South Permian | Matt Granado | 2017-08-17 10:00 | 2017-08-10 | EH |  | 2017-07-05 | 2017-08-10 | 16.2234 | 16.22 | T12239 | SR16 | NO | 0.1132389 | [5 empty] | Low |  |  |  | Mild Steel | Rod | 3 X 1/4 | L427309-138 | FOUR CORNERS |  | FL-MET-600 Rev 1 | Coupon | Coupon | FL-MET-600 |  |  | Scale | [11 empty] | Corrosion | [5 empty] | 40010039 |  | 415494 |  |  |  | 42461394090001 | 40010039
201701007411 | 1 | FIREBIRD ENERGY LLC | WEST HEADLEE FMT | LUPIN TXL FEE | LUP TXL FEE 3907E | Well Sites | WELL HEAD | South Permian | Matt Granado | 2017-02-24 11:51 | 2017-02-22 | JK |  | 2017-01-20 | 2017-02-22 | 15.7361 | 15.7324 | T10087 | SR16 | NO | 0.1344333 | [5 empty] | Low |  |  |  | Mild Steel | Rod | 3 X 1/4 | L427311-66 | LUPIN TXL FEE |  | FL-MET-600 Rev 1 | Coupon | Coupon | FL-MET-600 |  |  | Scale | [11 empty] | Corrosion | [5 empty] | 40007503 | [5 empty] | 42135413000001 | 40007503
201901026167 | 1 | FIREBIRD ENERGY LLC | WEST HEADLEE FMT | LUPIN TXL FEE | LUP TXL FEE 4139M | Well Sites | WELL HEAD | South Permian | Matt Granado | 2019-04-05 10:06 | 2019-04-02 | SVP |  | 2019-02-26 | 2019-04-02 | 16.177 | 16.1742 | T16960 | SR16 | NO | 0.09592 | [5 empty] | Low |  |  |  | Mild Steel | Rod | 3 X 1/4 | L427311-129 | LUPIN TXL FEE |  | FL-MET-600 Rev 1 | Corrosion Coupon Method | Coupon | FL-MET-600 |  |  | Scale | [11 empty] | Corrosion | [5 empty] | 40010947 |  | 410529 |  |  |  | 42329392030001 | 40010947
201701066399 | 1 | FIREBIRD ENERGY LLC | WEST HEADLEE FMT | LUPIN TXL FEE | LUP TXL FEE 3909E | Well Sites | WELL HEAD | South Permian | Matt Granado | 2017-12-19 16:32 | 2017-11-30 | SN |  | 2017-10-11 | 2017-11-30 | 15.2675 | 15.2558 | T13124 | SR16 | NO | 0.280566 | [5 empty] | Low |  |  |  | Mild Steel | Rod | 3 X 1/4 | L427311-68 | LUPIN TXL FEE |  | FL-MET-600 Rev 1 | Coupon | Coupon | FL-MET-600 |  |  | Scale | [11 empty] | Corrosion | [5 empty] | 40007503 |  | 407167 |  |  |  | 42135413020001 | 40007503
201701066373 | 1 | FIREBIRD ENERGY LLC | WEST HEADLEE FMT | LUPIN WEST EDGE | LUPIN WE SAT 43 | Facility | WELL HEAD | South Permian | Matt Granado | 2017-12-18 16:42 | 2017-11-30 | SN |  | 2017-10-12 | 2017-11-30 | 15.9316 | 15.929 | T12959 | SR16 | NO | 0.06362041 | [5 empty] | Low |  |  |  | Mild Steel | Rod | 3 X 1/4 | L427312-56 | LUPIN WEST EDGE |  | FL-MET-600 Rev 1 | Coupon | Coupon | FL-MET-600 |  |  | Scale | [11 empty] | Corrosion | [5 empty] | 40010070 | [6 empty] | 40010070
201801017565 | 1 | FIREBIRD ENERGY LLC | WEST HEADLEE FMT | LUPIN WEST EDGE | LUPIN WE SAT 29 | Facility | WELL HEAD | South Permian | Matt Granado | 2018-03-29 10:17 | 2018-03-19 | SP |  | 2018-02-07 | 2018-03-19 | 15.9407 | 15.9352 | T13116 | SR16 | NO | 0.1648625 | [5 empty] | Low |  |  |  | Mild Steel | Rod | 3 X 1/4 | L427312-53 | LUPIN WEST EDGE |  | FL-MET-600 Rev 1 | Coupon | Coupon | FL-MET-600 |  |  | Scale | [11 empty] | Corrosion | [5 empty] | 40010070 | [6 empty] | 40010070
201801009814 | 1 | FIREBIRD ENERGY LLC | WEST HEADLEE FMT | LUPIN TXL FEE | LUP TXL FEE 3502E | Well Sites | WELL HEAD | South Permian | Matt Granado | 2018-02-23 07:45 | 2018-02-07 | SN |  | 2018-01-04 | 2018-02-07 | 15.3052 | 15.2935 | T13086 | SR16 | NO | 0.4125971 | [5 empty] | Low |  |  |  | Mild Steel | Rod | 3 X 1/4 | L427311-41 | LUPIN TXL FEE |  | FL-MET-600 Rev 1 | Coupon | Coupon | FL-MET-600 |  |  | Scale | [11 empty] | Corrosion | [5 empty] | 40007503 |  | 406634 |  |  |  | 42135412810001 | 40007503
201801072645 | 1 | FIREBIRD ENERGY LLC | WEST HEADLEE FMT | FOUR CORNERS | FOUR CORNERS 4109U | Well Sites | WELL HEAD | South Permian | Matt Granado | 2018-11-09 13:48 | 2018-10-30 | SVP |  | 2018-10-15 | 2018-10-30 | 10.7056 | 10.702 | S5287 | SR25 | NO | 0.4188 | [5 empty] | Low |  |  |  | Mild Steel | Rod | 2 X 1/4 - PS Scale | L427309-151 | FOUR CORNERS |  | FL-MET-600 Rev 1 | Corrosion Coupon Method | Coupon | FL-MET-600 |  |  | Scale | [11 empty] | Corrosion | [5 empty] | 40010039 |  | 415986 |  |  |  | 42461399350001 | 40010039
201801072395 | 1 | FIREBIRD ENERGY LLC | WEST HEADLEE FMT | FOUR CORNERS | FOUR CORNERS 2336U | Well Sites | WELL HEAD | South Permian | Matt Granado | 2018-11-06 16:31 | 2018-10-31 | SVP |  | 2018-10-03 | 2018-10-31 | 10.7209 | 10.719 | S5233 | SR25 | NO | 0.1184107 | [5 empty] | Low |  |  |  | Mild Steel | Rod | 2 X 1/4 - PS Scale | L427309-143 | FOUR CORNERS |  | FL-MET-600 Rev 1 | Corrosion Coupon Method | Coupon | FL-MET-600 |  |  | Scale | [11 empty] | Corrosion | [5 empty] | 40010039 |  | 415699 |  |  |  | 42461394180001 | 40010039
201701023155 | 1 | FIREBIRD ENERGY LLC | WEST HEADLEE FMT | FOUR CORNERS | FOUR CORNERS 3306U | Well Sites | WELL HEAD | South Permian | Matt Granado | 2017-05-19 15:27 | 2017-05-17 | SN | Sample cannot be processed. Final weight is greater than initial weight. | 2017-04-12 | 2017-05-17 | 15.8152 |  | T11075 | SR16 | NO | [10 empty] | Mild Steel | Rod | 3 X 1/4 | L427309-81 | FOUR CORNERS |  | FL-MET-600 Rev 1 | Coupon | Coupon | FL-MET-600 |  |  | Scale | [11 empty] | Corrosion | [5 empty] | 40010039 |  | 414387 |  |  |  | 42461383640001 | 40010039
201701002620 | 1 | FIREBIRD ENERGY LLC | WEST HEADLEE FMT | FOUR CORNERS | FOUR CORNERS 0913E | Well Sites | WELL HEAD | South Permian | Matt Granado | 2017-01-26 11:59 | 2017-01-21 | SN |  | 2016-11-21 | 2017-01-21 | 16.2615 | 16.2493 | T7316 | SR16 | NO | 0.2398 | [5 empty] | Low |  |  |  | Mild Steel | Rod | 3 X 1/4 | L427309-111 | FOUR CORNERS |  | FL-MET-600 Rev 1 | Coupon | Coupon | FL-MET-600 |  |  | Scale | [11 empty] | Corrosion | [5 empty] | 40010779 |  | 418200 |  |  |  | 42135429820001 | 40010779
201801064875 | 1 | FIREBIRD ENERGY LLC | WEST HEADLEE FMT | FOUR CORNERS | FOUR CORNERS 1414E | Well Sites | WELL HEAD | South Permian | Matt Granado | 2018-10-09 12:56 | 2018-10-03 | SVP |  | 2018-07-29 | 2018-10-03 | 16.2021 | 16.1958 | T16103 | SR16 | NO | 0.11445 | [5 empty] | Low |  |  |  | Mild Steel | Rod | 3 X 1/4 | L427309-28 | FOUR CORNERS |  | FL-MET-600 Rev 1 | Corrosion Coupon Method | Coupon | FL-MET-600 |  |  | Scale | [11 empty] | Corrosion | [5 empty] | 40010779 |  | 417749 |  |  |  | 42135427610001 | 40010779
201701002438 | 1 | FIREBIRD ENERGY LLC | WEST HEADLEE FMT | LUPIN TXL FEE | LUP TXL FEE 3709M | Well Sites | WELL HEAD | South Permian | Matt Granado | 2017-01-24 14:43 | 2017-01-20 | SN |  | 2016-11-15 | 2017-01-20 | 15.6859 | 15.6842 | T9386 | SR16 | NO | 0.03088333 | [5 empty] | Low |  |  |  | Mild Steel | Rod | 3 X 1/4 | L427311-54 | LUPIN TXL FEE |  | FL-MET-600 Rev 1 | Coupon | Coupon | FL-MET-600 |  |  | Scale | [11 empty] | Corrosion | [5 empty] | 40007503 |  | 408028 |  |  |  | 42329368930001 | 40007503
201801017571 | 1 | FIREBIRD ENERGY LLC | WEST HEADLEE FMT | LUPIN WEST EDGE | LUPIN WE 4111E | Well Sites | WELL HEAD | South Permian | Matt Granado | 2018-03-29 10:17 | 2018-03-19 | SP |  | 2018-02-07 | 2018-03-19 | 15.9325 | 15.9232 | T13112 | SR16 | NO | 0.2787675 | [5 empty] | Low |  |  |  | Mild Steel | Rod | 3 X 1/4 | L427312-25 | LUPIN WEST EDGE |  | FL-MET-600 Rev 1 | Coupon | Coupon | FL-MET-600 |  |  | Scale | [11 empty] | Corrosion | [5 empty] | 40010070 |  | 411146 |  |  |  | 42135418900001 | 40010070
201701056441 | 1 | FIREBIRD ENERGY LLC | WEST HEADLEE FMT | FOUR CORNERS | FOUR CORNERS 3308U | Well Sites | WELL HEAD | South Permian | Matt Granado | 2017-10-30 16:59 | 2017-10-11 | EH |  | 2017-09-15 | 2017-10-11 | 16.1957 | 16.1885 | T12600 | SR16 | NO | 0.3320308 | [5 empty] | Low |  |  |  | Mild Steel | Rod | 3 X 1/4 | L427309-83 | FOUR CORNERS |  | FL-MET-600 Rev 1 | Coupon | Coupon | FL-MET-600 |  |  | Scale | [11 empty] | Corrosion | [5 empty] | 40010039 |  | 414469 |  |  |  | 42461383660001 | 40010039
201801030257 | 1 | FIREBIRD ENERGY LLC | WEST HEADLEE FMT | FOUR CORNERS | FOUR CORNERS 1505E | Well Sites | WELL HEAD | South Permian | Matt Granado | 2018-05-17 08:41 | 2018-04-25 | SN |  | 2018-03-20 | 2018-04-25 | 16.1678 | 16.1506 | T14294 | SR16 | NO | 0.5728556 | [5 empty] | Low |  |  |  | Mild Steel | Rod | 3 X 1/4 | L427309-31 | FOUR CORNERS |  | FL-MET-600 Rev 1 | Coupon | Coupon | FL-MET-600 |  |  | Scale | [11 empty] | Corrosion | [5 empty] | 40010779 |  | 417544 |  |  |  | 42135426600001 | 40010779
201801025915 | 1 | FIREBIRD ENERGY LLC | WEST HEADLEE FMT | LUPIN TXL FEE | LUP TXL FEE 3502E | Well Sites | WELL HEAD | South Permian | Matt Granado | 2018-05-02 15:18 | 2018-04-24 | SN |  | 2018-03-19 | 2018-04-24 | 16.1143 | 16.0943 | T14325 | SR16 | NO | 0.6661111 | [5 empty] | Low |  |  |  | Mild Steel | Rod | 3 X 1/4 | L427311-41 | LUPIN TXL FEE |  | FL-MET-600 Rev 1 | Coupon | Coupon | FL-MET-600 |  |  | Scale | [11 empty] | Corrosion | [5 empty] | 40007503 |  | 406634 |  |  |  | 42135412810001 | 40007503
201901039102 | 1 | FIREBIRD ENERGY LLC | WEST HEADLEE FMT | FOUR CORNERS | FOUR CORNERS 2745U | Well Sites | WELL HEAD | South Permian | Matt Granado | 2019-05-28 16:40 | 2019-05-03 | SVP |  | 2019-04-03 | 2019-05-03 | 10.575 | 10.5734 | S6978 | SR25 | NO | 0.09306667 | [5 empty] | Low |  |  |  | Mild Steel | Rod | 2 X 1/4 - PS Scale | L427309-116 | FOUR CORNERS |  | FL-MET-600 Rev 1 | Corrosion Coupon Method | Coupon | FL-MET-600 |  |  | Scale | [11 empty] | Corrosion | [5 empty] | 40010039 |  | 415330 |  |  |  | 42461392650001 | 40010039
201801003275 | 1 | FIREBIRD ENERGY LLC | WEST HEADLEE FMT | LUPIN WEST EDGE | LUPIN WE 2916E | Well Sites | WELL HEAD | South Permian | Matt Granado | 2018-01-23 07:28 | 2018-01-09 | SN |  | 2017-11-30 | 2018-01-09 | 16.1361 | 16.1113 | T13849 | SR16 | NO | 0.74338 | [5 empty] | Low |  |  |  | Mild Steel | Rod | 3 X 1/4 | L427312-17 | LUPIN WEST EDGE |  | FL-MET-600 Rev 1 | Coupon | Coupon | FL-MET-600 |  |  | Scale | [11 empty] | Corrosion | [5 empty] | 40010070 |  | 412294 |  |  |  | 42135421610001 | 40010070
201701041315 | 1 | FIREBIRD ENERGY LLC | WEST HEADLEE FMT | LUPIN WEST EDGE | LUPIN WE 2915E | Well Sites | WELL HEAD | South Permian | Matt Granado | 2017-08-17 09:58 | 2017-08-09 | EH |  | 2017-07-04 | 2017-08-09 | 15.7994 | 15.796 | T11514 | SR16 | NO | 0.1132389 | [5 empty] | Low |  |  |  | Mild Steel | Rod | 3 X 1/4 | L427312-16 | LUPIN WEST EDGE |  | FL-MET-600 Rev 1 | Coupon | Coupon | FL-MET-600 |  |  | Scale | [11 empty] | Corrosion | [5 empty] | 40010070 |  | 412253 |  |  |  | 42135421600001 | 40010070
201901017086 | 1 | FIREBIRD ENERGY LLC | WEST HEADLEE FMT | FOUR CORNERS | FOUR CORNERS 3308U | Well Sites | WELL HEAD | South Permian | Matt Granado | 2019-03-11 17:18 | 2019-02-28 | SVP |  | 2019-02-05 | 2019-02-28 | 10.746 | 10.7441 | S6038 | SR25 | NO | 0.1441522 | [5 empty] | Low |  |  |  | Mild Steel | Rod | 2 X 1/4 - PS Scale | L427309-83 | FOUR CORNERS |  | FL-MET-600 Rev 1 | Corrosion Coupon Method | Coupon | FL-MET-600 |  |  | Scale | [11 empty] | Corrosion | [5 empty] | 40010039 |  | 414469 |  |  |  | 42461383660001 | 40010039
201801064863 | 1 | FIREBIRD ENERGY LLC | WEST HEADLEE FMT | LUPIN WEST EDGE | LUPIN WE 2916E | Well Sites | WELL HEAD | South Permian | Matt Granado | 2018-10-09 12:55 | 2018-10-03 | SVP |  | 2018-08-05 | 2018-10-03 | 16.2742 | 16.2605 | T16038 | SR16 | NO | 0.2784119 | [5 empty] | Low |  |  |  | Mild Steel | Rod | 3 X 1/4 | L427312-17 | LUPIN WEST EDGE |  | FL-MET-600 Rev 1 | Corrosion Coupon Method | Coupon | FL-MET-600 |  |  | Scale | [11 empty] | Corrosion | [5 empty] | 40010070 |  | 412294 |  |  |  | 42135421610001 | 40010070
201901009867 | 1 | FIREBIRD ENERGY LLC | WEST HEADLEE FMT | FOUR CORNERS | FOUR CORNERS 3304U | Well Sites | WELL HEAD | South Permian | Matt Granado | 2019-02-11 11:04 | 2019-02-05 | SVP |  | 2019-01-09 | 2019-02-05 | 10.7322 | 10.7295 | S6072 | SR25 | NO | 0.1745 | [5 empty] | Low |  |  |  | Mild Steel | Rod | 2 X 1/4 - PS Scale | L427309-79 | FOUR CORNERS |  | FL-MET-600 Rev 1 | Corrosion Coupon Method | Coupon | FL-MET-600 |  |  | Scale | [11 empty] | Corrosion | [5 empty] | 40010039 |  | 414305 |  |  |  | 42461383620001 | 40010039
201901017064 | 1 | FIREBIRD ENERGY LLC | WEST HEADLEE FMT | FOUR CORNERS | FOUR CORNERS 1414E | Well Sites | WELL HEAD | South Permian | Matt Granado | 2019-03-11 17:15 | 2019-02-28 | SVP |  | 2019-02-05 | 2019-02-28 | 10.7783 | 10.7763 | S6053 | SR25 | NO | 0.1517391 | [5 empty] | Low |  |  |  | Mild Steel | Rod | 2 X 1/4 - PS Scale | L427309-28 | FOUR CORNERS |  | FL-MET-600 Rev 1 | Corrosion Coupon Method | Coupon | FL-MET-600 |  |  | Scale | [11 empty] | Corrosion | [5 empty] | 40010779 |  | 417749 |  |  |  | 42135427610001 | 40010779
201701066366 | 1 | FIREBIRD ENERGY LLC | WEST HEADLEE FMT | LUPIN WEST EDGE | LUPIN WE 2915E | Well Sites | WELL HEAD | South Permian | Matt Granado | 2017-12-18 16:42 | 2017-11-30 | SN |  | 2017-10-12 | 2017-11-30 | 16.0022 | 15.998 | T12925 | SR16 | NO | 0.1027714 | [5 empty] | Low |  |  |  | Mild Steel | Rod | 3 X 1/4 | L427312-16 | LUPIN WEST EDGE |  | FL-MET-600 Rev 1 | Coupon | Coupon | FL-MET-600 |  |  | Scale | [11 empty] | Corrosion | [5 empty] | 40010070 |  | 412253 |  |  |  | 42135421600001 | 40010070
201801017568 | 1 | FIREBIRD ENERGY LLC | WEST HEADLEE FMT | LUPIN WEST EDGE | LUPIN WE 2916E | Well Sites | WELL HEAD | South Permian | Matt Granado | 2018-03-29 10:17 | 2018-03-19 | SP |  | 2018-02-07 | 2018-03-19 | 15.308 | 15.3013 | T13118 | SR16 | NO | 0.2008325 | [5 empty] | Low |  |  |  | Mild Steel | Rod | 3 X 1/4 | L427312-17 | LUPIN WEST EDGE |  | FL-MET-600 Rev 1 | Coupon | Coupon | FL-MET-600 |  |  | Scale | [11 empty] | Corrosion | [5 empty] | 40010070 |  | 412294 |  |  |  | 42135421610001 | 40010070
201701056440 | 1 | FIREBIRD ENERGY LLC | WEST HEADLEE FMT | FOUR CORNERS | FOUR CORNERS 3304U | Well Sites | WELL HEAD | South Permian | Matt Granado | 2017-10-30 16:59 | 2017-10-11 | EH |  | 2017-09-15 | 2017-10-11 | 16.2484 | 16.2327 | T12597 | SR16 | NO | 0.7240115 | [5 empty] | Low |  |  |  | Mild Steel | Rod | 3 X 1/4 | L427309-79 | FOUR CORNERS |  | FL-MET-600 Rev 1 | Coupon | Coupon | FL-MET-600 |  |  | Scale | [11 empty] | Corrosion | [5 empty] | 40010039 |  | 414305 |  |  |  | 42461383620001 | 40010039
201701002624 | 1 | FIREBIRD ENERGY LLC | WEST HEADLEE FMT | FOUR CORNERS | FOUR CORNERS 1507U | Well Sites | WELL HEAD | South Permian | Matt Granado | 2017-01-26 11:59 | 2017-01-21 | SN |  | 2016-11-21 | 2017-01-21 | 16.29553 | 16.29 | T7311 | SR16 | NO | 0.1086962 | [5 empty] | Low |  |  |  | Mild Steel | Rod | 3 X 1/4 | L427309-18 | FOUR CORNERS |  | FL-MET-600 Rev 1 | Coupon | Coupon | FL-MET-600 |  |  | Scale | [11 empty] | Corrosion | [5 empty] | 40010779 |  | 418897 |  |  |  | 42461388970001 | 40010779
201801034061 | 1 | FIREBIRD ENERGY LLC | WEST HEADLEE FMT | FOUR CORNERS | FOUR CORNERS 1505E | Well Sites | WELL HEAD | South Permian | Matt Granado | 2018-06-05 15:52 | 2018-05-31 | SN |  | 2018-04-25 | 2018-05-31 | 16.124 | 16.1162 | T15092 | SR16 | NO | 0.2597833 | [5 empty] | Low |  |  |  | Mild Steel | Rod | 3 X 1/4 | L427309-31 | FOUR CORNERS |  | FL-MET-600 Rev 1 | Corrosion Coupon Method | Coupon | FL-MET-600 |  |  | Scale | [11 empty] | Corrosion | [5 empty] | 40010779 |  | 417544 |  |  |  | 42135426600001 | 40010779
201701007419 | 1 | FIREBIRD ENERGY LLC | WEST HEADLEE FMT | LUPIN TXL FEE | LUP TXL FEE 4102M | Well Sites | WELL HEAD | South Permian | Matt Granado | 2017-02-24 11:52 | 2017-02-22 | JK |  | 2017-01-20 | 2017-02-22 | 15.7305 | 15.7214 | T9865 | SR16 | NO | 0.3306333 | [5 empty] | Low |  |  |  | Mild Steel | Rod | 3 X 1/4 | L427311-76 | LUPIN TXL FEE |  | FL-MET-600 Rev 1 | Coupon | Coupon | FL-MET-600 |  |  | Scale | [11 empty] | Corrosion | [5 empty] | 40010947 |  | 409422 |  |  |  | 42329373890001 | 40010947
201701032650 | 1 | FIREBIRD ENERGY LLC | WEST HEADLEE FMT | LUPIN TXL FEE | LUP TXL FEE 3116M | Well Sites | WELL HEAD | South Permian | Matt Granado | 2017-07-11 15:34 | 2017-07-05 | EH |  | 2017-05-17 | 2017-07-05 | 15.8314 | 15.83 | T11495 | SR16 | NO | 0.03425714 | [5 empty] | Low |  |  |  | Mild Steel | Rod | 3 X 1/4 | L427311-40 | LUPIN TXL FEE |  | FL-MET-600 Rev 1 | Coupon | Coupon | FL-MET-600 |  |  | Scale | [11 empty] | Corrosion | [5 empty] | 40010947 |  | 409299 |  |  |  | 42329370660001 | 40010947
201701032679 | 1 | FIREBIRD ENERGY LLC | WEST HEADLEE FMT | FOUR CORNERS | FOUR CORNERS 0904E | Well Sites | WELL HEAD | South Permian | Matt Granado | 2017-07-11 15:34 | 2017-07-05 | EH |  | 2017-05-17 | 2017-07-05 | 15.9347 | 15.9315 | T11485 | SR16 | NO | 0.07830204 | [5 empty] | Low |  |  |  | Mild Steel | Rod | 3 X 1/4 | L427309-102 | FOUR CORNERS |  | FL-MET-600 Rev 1 | Coupon | Coupon | FL-MET-600 |  |  | Scale | [11 empty] | Corrosion | [5 empty] | 40010779 |  | 418241 |  |  |  | 42135429830001 | 40010779
201801072375 | 1 | FIREBIRD ENERGY LLC | WEST HEADLEE FMT | FOUR CORNERS | FOUR CORNERS 0910E | Well Sites | WELL HEAD | South Permian | Matt Granado | 2018-11-06 16:30 | 2018-10-31 | SVP |  | 2018-10-03 | 2018-10-31 | 10.7691 | 10.761 | S5216 | SR25 | NO | 0.5048036 | [5 empty] | Low |  |  |  | Mild Steel | Rod | 2 X 1/4 - PS Scale | L427309-108 | FOUR CORNERS |  | FL-MET-600 Rev 1 | Corrosion Coupon Method | Coupon | FL-MET-600 |  |  | Scale | [11 empty] | Corrosion | [5 empty] | 40010779 |  | 418118 |  |  |  | 42135429800001 | 40010779
201801003311 | 1 | FIREBIRD ENERGY LLC | WEST HEADLEE FMT | FOUR CORNERS | FOUR CORNERS 2203U | Well Sites | WELL HEAD | South Permian | Matt Granado | 2018-01-23 07:29 | 2018-01-10 | SN |  | 2017-11-28 | 2018-01-10 | 15.8779 | 15.8759 | T13150 | SR16 | NO | 0.05576744 | [5 empty] | Low |  |  |  | Mild Steel | Rod | 3 X 1/4 | L427309-52 | FOUR CORNERS |  | FL-MET-600 Rev 1 | Coupon | Coupon | FL-MET-600 |  |  | Scale | [11 empty] | Corrosion | [5 empty] | 40010779 |  | 419061 |  |  |  | 42461390430001 | 40010779
201901031060 | 1 | FIREBIRD ENERGY LLC | WEST HEADLEE FMT | FOUR CORNERS | FOUR CORNERS 0908E | Well Sites | WELL HEAD | South Permian | Matt Granado | 2019-04-25 08:58 | 2019-04-17 | SVP |  | 2019-04-03 | 2019-04-17 | 10.586 | 10.583 | S6730 | SR25 | NO | 0.3739286 | [5 empty] | Low |  |  |  | Mild Steel | Rod | 2 X 1/4 - PS Scale | L427309-106 | FOUR CORNERS |  | FL-MET-600 Rev 1 | Corrosion Coupon Method | Coupon | FL-MET-600 |  |  | Scale | [11 empty] | Corrosion | [5 empty] | 40010779 |  | 417913 |  |  |  | 42135429750001 | 40010779
201701041319 | 1 | FIREBIRD ENERGY LLC | WEST HEADLEE FMT | LUPIN WEST EDGE | LUPIN WE SAT 43 | Facility | WELL HEAD | South Permian | Matt Granado | 2017-08-17 09:59 | 2017-08-09 | EH |  | 2017-07-04 | 2017-08-09 | 15.7682 | 15.7634 | T11529 | SR16 | NO | 0.1598667 | [5 empty] | Low |  |  |  | Mild Steel | Rod | 3 X 1/4 | L427312-56 | LUPIN WEST EDGE |  | FL-MET-600 Rev 1 | Coupon | Coupon | FL-MET-600 |  |  | Scale | [11 empty] | Corrosion | [5 empty] | 40010070 | [6 empty] | 40010070
201801080451 | 1 | FIREBIRD ENERGY LLC | WEST HEADLEE FMT | FOUR CORNERS | FOUR CORNERS 3304U | Well Sites | WELL HEAD | South Permian | Matt Granado | 2018-12-11 15:55 | 2018-12-05 | SVP |  | 2018-10-31 | 2018-12-05 | 10.7472 | 10.7439 | S5692 | SR25 | NO | 0.1645286 | [5 empty] | Low |  |  |  | Mild Steel | Rod | 2 X 1/4 - PS Scale | L427309-79 | FOUR CORNERS |  | FL-MET-600 Rev 1 | Corrosion Coupon Method | Coupon | FL-MET-600 |  |  | Scale | [11 empty] | Corrosion | [5 empty] | 40010039 |  | 414305 |  |  |  | 42461383620001 | 40010039
201701023160 | 1 | FIREBIRD ENERGY LLC | WEST HEADLEE FMT | FOUR CORNERS | FOUR CORNERS 4108U | Well Sites | WELL HEAD | South Permian | Matt Granado | 2017-05-19 15:27 | 2017-05-17 | SN |  | 2017-04-12 | 2017-05-17 | 15.8513 | 15.8501 | T11078 | SR16 | NO | 0.04110857 | [5 empty] | Low |  |  |  | Mild Steel | Rod | 3 X 1/4 | L427309-149 | FOUR CORNERS |  | FL-MET-600 Rev 1 | Coupon | Coupon | FL-MET-600 |  |  | Scale | [11 empty] | Corrosion | [5 empty] | 40010039 |  | 415945 |  |  |  | 42461399340001 | 40010039
201701017007 | 1 | FIREBIRD ENERGY LLC | WEST HEADLEE FMT | LUPIN WEST EDGE | LUPIN WE 4112E | Well Sites | WELL HEAD | South Permian | Matt Granado | 2017-04-20 14:51 | 2017-04-12 | SN |  | 2017-02-27 | 2017-04-12 | 10.6812 | 10.6788 | S2597 | SR25 | NO | 0.09518182 | [5 empty] | Low |  |  |  | Mild Steel | Rod | 2 X 1/4 - PS Scale | L427312-54 | LUPIN WEST EDGE |  | FL-MET-600 Rev 1 | Coupon | Coupon | FL-MET-600 |  |  | Scale | [11 empty] | Corrosion | [5 empty] | 40010070 |  | 411187 |  |  |  | 42135418910001 | 40010070
201901031092 | 1 | FIREBIRD ENERGY LLC | WEST HEADLEE FMT | LUPIN WEST EDGE | LUPIN WE 4303E | Well Sites | WELL HEAD | South Permian | Matt Granado | 2019-04-25 08:58 | 2019-04-16 | SVP |  | 2019-04-02 | 2019-04-16 | 10.5871 | 10.5839 | S6969 | SR25 | NO | 0.3988571 | [5 empty] | Low |  |  |  | Mild Steel | Rod | 2 X 1/4 - PS Scale | L427312-31 | LUPIN WEST EDGE |  | FL-MET-600 Rev 1 | Corrosion Coupon Method | Coupon | FL-MET-600 |  |  | Scale | [11 empty] | Corrosion | [5 empty] | 40010070 |  | 411966 |  |  |  | 42135420940001 | 40010070
201801017598 | 1 | FIREBIRD ENERGY LLC | WEST HEADLEE FMT | FOUR CORNERS | FOUR CORNERS 1507U | Well Sites | WELL HEAD | South Permian | Matt Granado | 2018-03-29 10:19 | 2018-03-20 | SP |  | 2018-02-08 | 2018-03-20 | 16.2387 | 16.2338 | T14312 | SR16 | NO | 0.1468775 | [5 empty] | Low |  |  |  | Mild Steel | Rod | 3 X 1/4 | L427309-18 | FOUR CORNERS |  | FL-MET-600 Rev 1 | Coupon | Coupon | FL-MET-600 |  |  | Scale | [11 empty] | Corrosion | [5 empty] | 40010779 |  | 418897 |  |  |  | 42461388970001 | 40010779
201801003288 | 1 | FIREBIRD ENERGY LLC | WEST HEADLEE FMT | LUPIN TXL FEE | LUP TXL FEE 4308M | Well Sites | WELL HEAD | South Permian | Matt Granado | 2018-01-23 07:28 | 2018-01-04 | SN |  | 2017-11-30 | 2018-01-04 | 16.1376 | 16.1324 | T13857 | SR16 | NO | 0.1781371 | [5 empty] | Low |  |  |  | Mild Steel | Rod | 3 X 1/4 | L427311-99 | LUPIN TXL FEE |  | FL-MET-600 Rev 1 | Coupon | Coupon | FL-MET-600 |  |  | Scale | [11 empty] | Corrosion | [5 empty] | 40010947 |  | 408684 |  |  |  | 42329365610001 | 40010947
201801072399 | 1 | FIREBIRD ENERGY LLC | WEST HEADLEE FMT | FOUR CORNERS | FOUR CORNERS 3304U | Well Sites | WELL HEAD | South Permian | Matt Granado | 2018-11-06 16:31 | 2018-10-31 | SVP |  | 2018-10-03 | 2018-10-31 | 10.7611 | 10.7588 | S5245 | SR25 | NO | 0.1433393 | [5 empty] | Low |  |  |  | Mild Steel | Rod | 2 X 1/4 - PS Scale | L427309-79 | FOUR CORNERS |  | FL-MET-600 Rev 1 | Corrosion Coupon Method | Coupon | FL-MET-600 |  |  | Scale | [11 empty] | Corrosion | [5 empty] | 40010039 |  | 414305 |  |  |  | 42461383620001 | 40010039
201801072382 | 1 | FIREBIRD ENERGY LLC | WEST HEADLEE FMT | FOUR CORNERS | FOUR CORNERS 1507U | Well Sites | WELL HEAD | South Permian | Matt Granado | 2018-11-06 16:30 | 2018-10-31 | SVP |  | 2018-10-03 | 2018-10-31 | 10.7367 | 10.7332 | S5221 | SR25 | NO | 0.218125 | [5 empty] | Low |  |  |  | Mild Steel | Rod | 2 X 1/4 - PS Scale | L427309-18 | FOUR CORNERS |  | FL-MET-600 Rev 1 | Corrosion Coupon Method | Coupon | FL-MET-600 |  |  | Scale | [11 empty] | Corrosion | [5 empty] | 40010779 |  | 418897 |  |  |  | 42461388970001 | 40010779
201701016988 | 1 | FIREBIRD ENERGY LLC | WEST HEADLEE FMT | FOUR CORNERS | FOUR CORNERS 2345U | Well Sites | WELL HEAD | South Permian | Matt Granado | 2017-04-20 14:50 | 2017-04-12 | SN |  | 2017-02-23 | 2017-04-12 | 10.6768 | 10.6748 | S2574 | SR25 | NO | 0.07270833 | [5 empty] | Low |  |  |  | Mild Steel | Rod | 2 X 1/4 - PS Scale | L427309-138 | FOUR CORNERS |  | FL-MET-600 Rev 1 | Coupon | Coupon | FL-MET-600 |  |  | Scale | [11 empty] | Corrosion | [5 empty] | 40010039 |  | 415494 |  |  |  | 42461394090001 | 40010039
201701056411 | 1 | FIREBIRD ENERGY LLC | WEST HEADLEE FMT | LUPIN WEST EDGE | LUPIN WE 2905E | Well Sites | WELL HEAD | South Permian | Matt Granado | 2017-10-30 07:28 | 2017-10-12 | EH |  | 2017-09-13 | 2017-10-12 | 16.2419 | 16.2391 | T12551 | SR16 | NO | 0.1157655 | [5 empty] | Low |  |  |  | Mild Steel | Rod | 3 X 1/4 | L427312-7 | LUPIN WEST EDGE |  | FL-MET-600 Rev 1 | Coupon | Coupon | FL-MET-600 |  |  | Scale | [11 empty] | Corrosion | [5 empty] | 40010070 |  | 411556 |  |  |  | 42135419780001 | 40010070
201801009821 | 1 | FIREBIRD ENERGY LLC | WEST HEADLEE FMT | LUPIN TXL FEE | LUP TXL FEE 4113M | Well Sites | WELL HEAD | South Permian | Matt Granado | 2018-02-23 07:45 | 2018-02-07 | SN |  | 2018-01-04 | 2018-02-07 | 16.1808 | 16.1759 | T13870 | SR16 | NO | 0.1727971 | [5 empty] | Low |  |  |  | Mild Steel | Rod | 3 X 1/4 | L427311-87 | LUPIN TXL FEE |  | FL-MET-600 Rev 1 | Coupon | Coupon | FL-MET-600 |  |  | Scale | [11 empty] | Corrosion | [5 empty] | 40010947 |  | 409873 |  |  |  | 42329374000001 | 40010947
201701008715 | 1 | FIREBIRD ENERGY LLC | WEST HEADLEE FMT | LUPIN WEST EDGE | LUPIN WE 4114E | Well Sites | WELL HEAD | South Permian | Matt Granado | 2017-03-02 17:08 | 2017-02-27 | JK |  | 2017-01-24 | 2017-02-27 | 15.6523 | 15.64583 | T9876 | SR16 | NO | 0.2281626 | [5 empty] | Low |  |  |  | Mild Steel | Rod | 3 X 1/4 | L427312-26 | LUPIN WEST EDGE |  | FL-MET-600 Rev 1 | Coupon | Coupon | FL-MET-600 |  |  | Scale | [11 empty] | Corrosion | [5 empty] | 40010070 |  | 411269 |  |  |  | 42135418930001 | 40010070
201701017014 | 1 | FIREBIRD ENERGY LLC | WEST HEADLEE FMT | LUPIN WEST EDGE | LUPIN WE 4306E | Well Sites | WELL HEAD | South Permian | Matt Granado | 2017-04-20 14:51 | 2017-04-12 | SN |  | 2017-02-27 | 2017-04-12 | 10.643 | 10.6368 | S2571 | SR25 | NO | 0.2458864 | [5 empty] | Low |  |  |  | Mild Steel | Rod | 2 X 1/4 - PS Scale | L427312-34 | LUPIN WEST EDGE |  | FL-MET-600 Rev 1 | Coupon | Coupon | FL-MET-600 |  |  | Scale | [11 empty] | Corrosion | [5 empty] | 40010070 |  | 412376 |  |  |  | 42135423660001 | 40010070
201801025925 | 1 | FIREBIRD ENERGY LLC | WEST HEADLEE FMT | LUPIN WEST EDGE | LUPIN WE 2912E | Well Sites | WELL HEAD | South Permian | Matt Granado | 2018-05-02 15:18 | 2018-04-24 | SN |  | 2018-03-19 | 2018-04-24 | 15.9133 | 15.907 | T13095 | SR16 | NO | 0.209825 | [5 empty] | Low |  |  |  | Mild Steel | Rod | 3 X 1/4 | L427312-13 | LUPIN WEST EDGE |  | FL-MET-600 Rev 1 | Coupon | Coupon | FL-MET-600 |  |  | Scale | [11 empty] | Corrosion | [5 empty] | 40010070 |  | 412130 |  |  |  | 42135421570001 | 40010070
201701017019 | 1 | FIREBIRD ENERGY LLC | WEST HEADLEE FMT | LUPIN WEST EDGE | LUPIN WE 2514E | Well Sites | WELL HEAD | South Permian | Matt Granado | 2017-04-20 14:51 | 2017-04-12 | SN |  | 2017-02-27 | 2017-04-12 | 10.6694 | 10.6635 | S2607 | SR25 | NO | 0.2339886 | [5 empty] | Low |  |  |  | Mild Steel | Rod | 2 X 1/4 - PS Scale | L427312-44 | LUPIN WEST EDGE |  | FL-MET-600 Rev 1 | Coupon | Coupon | FL-MET-600 |  |  | Scale | [11 empty] | Corrosion | [5 empty] | 40010070 |  | 411392 |  |  |  | 42135419690001 | 40010070
201701008692 | 1 | FIREBIRD ENERGY LLC | WEST HEADLEE FMT | FOUR CORNERS | FOUR CORNERS 2112U | Well Sites | WELL HEAD | South Permian | Matt Granado | 2017-03-02 17:08 | 2017-02-23 | JK |  | 2017-01-21 | 2017-02-23 | 15.767 | 15.7572 | T9760 | SR16 | NO | 0.3560667 | [5 empty] | Low |  |  |  | Mild Steel | Rod | 3 X 1/4 | L427309-47 | FOUR CORNERS |  | FL-MET-600 Rev 1 | Coupon | Coupon | FL-MET-600 |  |  | Scale | [11 empty] | Corrosion | [5 empty] | 40010779 |  | 418651 |  |  |  | 42461387400001 | 40010779
201701056443 | 1 | FIREBIRD ENERGY LLC | WEST HEADLEE FMT | FOUR CORNERS | FC SAT 41 | Facility | WELL HEAD | South Permian | Matt Granado | 2017-10-30 16:59 | 2017-10-11 | EH |  | 2017-09-15 | 2017-10-11 | 16.2467 | 16.244 | T12595 | SR16 | NO | 0.1245115 | [5 empty] | Low |  |  |  | Mild Steel | Rod | 3 X 1/4 | L427309-164 | FOUR CORNERS |  | FL-MET-600 Rev 1 | Coupon | Coupon | FL-MET-600 |  |  | Scale | [11 empty] | Corrosion | [5 empty] | 40010039 | [6 empty] | 40010039
201901009866 | 1 | FIREBIRD ENERGY LLC | WEST HEADLEE FMT | FOUR CORNERS | FOUR CORNERS 2745U | Well Sites | WELL HEAD | South Permian | Matt Granado | 2019-02-11 11:04 | 2019-02-05 | SVP |  | 2019-01-09 | 2019-02-05 | 10.7845 | 10.7644 | S6067 | SR25 | NO | 1.299056 | [5 empty] | Medium |  |  |  | Mild Steel | Rod | 2 X 1/4 - PS Scale | L427309-116 | FOUR CORNERS |  | FL-MET-600 Rev 1 | Corrosion Coupon Method | Coupon | FL-MET-600 |  |  | Scale | [11 empty] | Corrosion | [5 empty] | 40010039 |  | 415330 |  |  |  | 42461392650001 | 40010039
201701012070 | 1 | FIREBIRD ENERGY LLC | WEST HEADLEE FMT | LUPIN WEST EDGE | LUPIN WE 4316E | Well Sites | WELL HEAD | South Permian | Matt Granado | 2017-03-20 15:25 | 2017-03-09 | SN |  | 2017-02-27 | 2017-03-09 | 10.6728 | 10.6711 | S2567 | SR25 | NO | 0.29665 | [5 empty] | Low |  |  |  | Mild Steel | Rod | 2 X 1/4 - PS Scale | L427312-43 | LUPIN WEST EDGE |  | FL-MET-600 Rev 1 | Coupon | Coupon | FL-MET-600 |  |  | Scale | [11 empty] | Corrosion | [5 empty] | 40010070 |  | 412499 |  |  |  | 42135424650001 | 40010070
201701041325 | 1 | FIREBIRD ENERGY LLC | WEST HEADLEE FMT | LUPIN WEST EDGE | LUPIN WE 2514E | Well Sites | WELL HEAD | South Permian | Matt Granado | 2017-08-17 09:59 | 2017-08-09 | EH | #1 | 2017-07-04 | 2017-08-09 | 15.6445 | 15.6423 | T11511 | SR16 | NO | 0.07327222 | [5 empty] | Low |  |  |  | Mild Steel | Rod | 3 X 1/4 | L427312-44 | LUPIN WEST EDGE |  | FL-MET-600 Rev 1 | Coupon | Coupon | FL-MET-600 |  |  | Scale | [11 empty] | Corrosion | [5 empty] | 40010070 |  | 411392 |  |  |  | 42135419690001 | 40010070
201701048599 | 1 | FIREBIRD ENERGY LLC | WEST HEADLEE FMT | FOUR CORNERS | FOUR CORNERS 2336U | Well Sites | WELL HEAD | South Permian | Matt Granado | 2017-09-21 16:03 | 2017-09-15 | EH |  | 2017-08-10 | 2017-09-15 | 15.9185 | 15.9139 | T11915 | SR16 | NO | 0.1532056 | [5 empty] | Low |  |  |  | Mild Steel | Rod | 3 X 1/4 | L427309-143 | FOUR CORNERS |  | FL-MET-600 Rev 1 | Coupon | Coupon | FL-MET-600 |  |  | Scale | [11 empty] | Corrosion | [5 empty] | 40010039 |  | 415699 |  |  |  | 42461394180001 | 40010039
201701048603 | 1 | FIREBIRD ENERGY LLC | WEST HEADLEE FMT | FOUR CORNERS | FOUR CORNERS 3302U | Well Sites | WELL HEAD | South Permian | Matt Granado | 2017-09-21 16:03 | 2017-09-15 | EH |  | 2017-08-10 | 2017-09-15 | 15.3082 | 15.304 | T11929 | SR16 | NO | 0.1398833 | [5 empty] | Low |  |  |  | Mild Steel | Rod | 3 X 1/4 | L427309-77 | FOUR CORNERS |  | FL-MET-600 Rev 1 | Coupon | Coupon | FL-MET-600 |  |  | Scale | [11 empty] | Corrosion | [5 empty] | 40010039 |  | 414223 |  |  |  | 42461383600001 | 40010039
201701056422 | 1 | FIREBIRD ENERGY LLC | WEST HEADLEE FMT | LUPIN WEST EDGE | LUPIN WE 4305E | Well Sites | WELL HEAD | South Permian | Matt Granado | 2017-10-30 07:28 | 2017-10-12 | EH |  | 2017-09-13 | 2017-10-12 | 15.924 | 15.92 | T12605 | SR16 | NO | 0.1653793 | [5 empty] | Low |  |  |  | Mild Steel | Rod | 3 X 1/4 | L427312-33 | LUPIN WEST EDGE |  | FL-MET-600 Rev 1 | Coupon | Coupon | FL-MET-600 |  |  | Scale | [11 empty] | Corrosion | [5 empty] | 40010070 |  | 412335 |  |  |  | 42135423420001 | 40010070
201901031064 | 1 | FIREBIRD ENERGY LLC | WEST HEADLEE FMT | FOUR CORNERS | FOUR CORNERS 1501E | Well Sites | WELL HEAD | South Permian | Matt Granado | 2019-04-25 08:58 | 2019-04-17 | SVP |  | 2019-04-03 | 2019-04-17 | 10.5386 | 10.53449 | S6955 | SR25 | NO | 0.5122821 | [5 empty] | Low |  |  |  | Mild Steel | Rod | 2 X 1/4 - PS Scale | L427309-29 | FOUR CORNERS |  | FL-MET-600 Rev 1 | Corrosion Coupon Method | Coupon | FL-MET-600 |  |  | Scale | [11 empty] | Corrosion | [5 empty] | 40010779 |  | 417462 |  |  |  | 42135426570001 | 40010779
201701007417 | 1 | FIREBIRD ENERGY LLC | WEST HEADLEE FMT | LUPIN TXL FEE | LUP TXL FEE 3915E | Well Sites | WELL HEAD | South Permian | Matt Granado | 2017-02-24 11:51 | 2017-02-22 | JK |  | 2017-01-20 | 2017-02-22 | 15.6489 | 15.6456 | T10088 | SR16 | NO | 0.1199 | [5 empty] | Low |  |  |  | Mild Steel | Rod | 3 X 1/4 | L427311-122 | LUPIN TXL FEE |  | FL-MET-600 Rev 1 | Coupon | Coupon | FL-MET-600 |  |  | Scale | [11 empty] | Corrosion | [5 empty] | 40007503 |  | 407331 |  |  |  | 42135413060001 | 40007503
201701017004 | 1 | FIREBIRD ENERGY LLC | WEST HEADLEE FMT | LUPIN WEST EDGE | LUPIN WE 2915E | Well Sites | WELL HEAD | South Permian | Matt Granado | 2017-04-20 14:50 | 2017-04-12 | SN |  | 2017-02-27 | 2017-04-12 | 10.6682 | 10.6648 | S2620 | SR25 | NO | 0.1348409 | [5 empty] | Low |  |  |  | Mild Steel | Rod | 2 X 1/4 - PS Scale | L427312-16 | LUPIN WEST EDGE |  | FL-MET-600 Rev 1 | Coupon | Coupon | FL-MET-600 |  |  | Scale | [11 empty] | Corrosion | [5 empty] | 40010070 |  | 412253 |  |  |  | 42135421600001 | 40010070
201801064893 | 1 | FIREBIRD ENERGY LLC | WEST HEADLEE FMT | FOUR CORNERS | FOUR CORNERS 2311U | Well Sites | WELL HEAD | South Permian | Matt Granado | 2018-10-09 12:56 | 2018-10-03 | SVP |  | 2018-07-29 | 2018-10-03 | 16.1275 | 16.1232 | T16101 | SR16 | NO | 0.07811667 | [5 empty] | Low |  |  |  | Mild Steel | Rod | 3 X 1/4 | L427309-64 | FOUR CORNERS |  | FL-MET-600 Rev 1 | Corrosion Coupon Method | Coupon | FL-MET-600 |  |  | Scale | [11 empty] | Corrosion | [5 empty] | 40010039 |  | 413649 |  |  |  | 42461374930001 | 40010039
201801072384 | 1 | FIREBIRD ENERGY LLC | WEST HEADLEE FMT | FOUR CORNERS | FOUR CORNERS 1511U | Well Sites | WELL HEAD | South Permian | Matt Granado | 2018-11-06 16:31 | 2018-10-31 | SVP |  | 2018-10-03 | 2018-10-31 | 10.6541 | 10.6522 | S5033 | SR25 | NO | 0.1184107 | [5 empty] | Low |  |  |  | Mild Steel | Rod | 2 X 1/4 - PS Scale | L427309-189 | FOUR CORNERS |  | FL-MET-600 Rev 1 | Corrosion Coupon Method | Coupon | FL-MET-600 |  |  | Scale | [11 empty] | Corrosion | [5 empty] | 40010779 |  | 418856 |  |  |  | 42461388960001 | 40010779
201801072373 | 1 | FIREBIRD ENERGY LLC | WEST HEADLEE FMT | FOUR CORNERS | FOUR CORNERS 0906E | Well Sites | WELL HEAD | South Permian | Matt Granado | 2018-11-06 16:30 | 2018-10-31 | SVP |  | 2018-10-15 | 2018-10-31 | 10.7796 | 10.778 | S5606 | SR25 | NO | 0.1745 | [5 empty] | Low |  |  |  | Mild Steel | Rod | 2 X 1/4 - PS Scale | L427309-104 | FOUR CORNERS |  | FL-MET-600 Rev 1 | Corrosion Coupon Method | Coupon | FL-MET-600 |  |  | Scale | [11 empty] | Corrosion | [5 empty] | 40010779 |  | 418077 |  |  |  | 42135429790001 | 40010779
201801034063 | 1 | FIREBIRD ENERGY LLC | WEST HEADLEE FMT | FOUR CORNERS | FOUR CORNERS 1509E | Well Sites | WELL HEAD | South Permian | Matt Granado | 2018-06-05 15:52 | 2018-05-31 | SN |  | 2018-04-25 | 2018-05-31 | 15.2983 | 15.2958 | T15091 | SR16 | NO | 0.08326389 | [5 empty] | Low |  |  |  | Mild Steel | Rod | 3 X 1/4 | L427309-32 | FOUR CORNERS |  | FL-MET-600 Rev 1 | Corrosion Coupon Method | Coupon | FL-MET-600 |  |  | Scale | [11 empty] | Corrosion | [5 empty] | 40010779 |  | 417503 |  |  |  | 42135426580001 | 40010779
201701017001 | 1 | FIREBIRD ENERGY LLC | WEST HEADLEE FMT | LUPIN WEST EDGE | LUPIN WE 2905E | Well Sites | WELL HEAD | South Permian | Matt Granado | 2017-04-20 14:50 | 2017-04-12 | SN |  | 2017-02-27 | 2017-04-12 | 10.6732 | 10.6676 | S2600 | SR25 | NO | 0.2220909 | [5 empty] | Low |  |  |  | Mild Steel | Rod | 2 X 1/4 - PS Scale | L427312-7 | LUPIN WEST EDGE |  | FL-MET-600 Rev 1 | Coupon | Coupon | FL-MET-600 |  |  | Scale | [11 empty] | Corrosion | [5 empty] | 40010070 |  | 411556 |  |  |  | 42135419780001 | 40010070
201801080430 | 1 | FIREBIRD ENERGY LLC | WEST HEADLEE FMT | FOUR CORNERS | FOUR CORNERS 1414E | Well Sites | WELL HEAD | South Permian | Matt Granado | 2018-12-11 15:55 | 2018-12-05 | SVP |  | 2018-10-31 | 2018-12-05 | 10.7616 | 10.7575 | S5701 | SR25 | NO | 0.2044143 | [5 empty] | Low |  |  |  | Mild Steel | Rod | 2 X 1/4 - PS Scale | L427309-28 | FOUR CORNERS |  | FL-MET-600 Rev 1 | Corrosion Coupon Method | Coupon | FL-MET-600 |  |  | Scale | [11 empty] | Corrosion | [5 empty] | 40010779 |  | 417749 |  |  |  | 42135427610001 | 40010779
201901009842 | 1 | FIREBIRD ENERGY LLC | WEST HEADLEE FMT | FOUR CORNERS | FOUR CORNERS 0908E | Well Sites | WELL HEAD | South Permian | Matt Granado | 2019-02-11 11:03 | 2019-02-05 | SVP |  | 2019-01-09 | 2019-02-05 | 10.7526 | 10.7481 | S6076 | SR25 | NO | 0.2908333 | [5 empty] | Low |  |  |  | Mild Steel | Rod | 2 X 1/4 - PS Scale | L427309-106 | FOUR CORNERS |  | FL-MET-600 Rev 1 | Corrosion Coupon Method | Coupon | FL-MET-600 |  |  | Scale | [11 empty] | Corrosion | [5 empty] | 40010779 |  | 417913 |  |  |  | 42135429750001 | 40010779
201901009868 | 1 | FIREBIRD ENERGY LLC | WEST HEADLEE FMT | FOUR CORNERS | FOUR CORNERS 3308U | Well Sites | WELL HEAD | South Permian | Matt Granado | 2019-02-11 11:04 | 2019-02-05 | SVP |  | 2019-01-09 | 2019-02-05 | 10.7931 | 10.7895 | S6075 | SR25 | NO | 0.2326667 | [5 empty] | Low |  |  |  | Mild Steel | Rod | 2 X 1/4 - PS Scale | L427309-83 | FOUR CORNERS |  | FL-MET-600 Rev 1 | Corrosion Coupon Method | Coupon | FL-MET-600 |  |  | Scale | [11 empty] | Corrosion | [5 empty] | 40010039 |  | 414469 |  |  |  | 42461383660001 | 40010039
201901009882 | 1 | FIREBIRD ENERGY LLC | WEST HEADLEE FMT | LUPIN TXL FEE | LUP TXL FEE 2506E | Well Sites | WELL HEAD | South Permian | Matt Granado | 2019-02-12 14:07 | 2019-02-04 | SVP |  | 2018-12-27 | 2019-02-04 | 10.7702 | 10.7669 | S9062 | SR25 | NO | 0.1476538 | [5 empty] | Low |  |  |  | Mild Steel | Rod | 2 X 1/4 - PS Scale | L427311-14 | LUPIN TXL FEE |  | FL-MET-600 Rev 1 | Corrosion Coupon Method | Coupon | FL-MET-600 |  |  | Scale | [11 empty] | Corrosion | [5 empty] | 40007503 |  | 406183 |  |  |  | 42135402340001 | 40007503
201901017074 | 1 | FIREBIRD ENERGY LLC | WEST HEADLEE FMT | FOUR CORNERS | FOUR CORNERS 1705CR | Well Sites | WELL HEAD | South Permian | Matt Granado | 2019-03-11 17:16 | 2019-02-28 | SVP |  | 2019-02-05 | 2019-02-28 | 10.6629 | 10.6601 | S4484 | SR25 | NO | 0.2124348 | [5 empty] | Low |  |  |  | Mild Steel | Rod | 2 X 1/4 - PS Scale | L427309-156 | FOUR CORNERS |  | FL-MET-600 Rev 1 | Corrosion Coupon Method | Coupon | FL-MET-600 |  |  | Scale | [11 empty] | Corrosion | [5 empty] | 40010779 |  | 417421 |  |  |  | 42103365230001 | 40010779
201801046844 | 1 | FIREBIRD ENERGY LLC | WEST HEADLEE FMT | FOUR CORNERS | FOUR CORNERS 1513E | Well Sites | WELL HEAD | South Permian | Matt Granado | 2018-07-25 13:47 | 2018-07-20 | SN |  | 2018-05-31 | 2018-07-20 | 16.1427 | 16.141 | T14870 | SR16 | NO | 0.040766 | [5 empty] | Low |  |  |  | Mild Steel | Rod | 3 X 1/4 | L427309-34 | FOUR CORNERS |  | FL-MET-600 Rev 1 | Corrosion Coupon Method | Coupon | FL-MET-600 |  |  | Scale | [11 empty] | Corrosion | [5 empty] | 40010779 |  | 417585 |  |  |  | 42135426620001 | 40010779
201801003313 | 1 | FIREBIRD ENERGY LLC | WEST HEADLEE FMT | FOUR CORNERS | FOUR CORNERS 2308U | Well Sites | WELL HEAD | South Permian | Matt Granado | 2018-01-23 07:29 | 2018-01-10 | SN |  | 2017-11-28 | 2018-01-10 | 16.1732 | 16.1705 | T13865 | SR16 | NO | 0.07528605 | [5 empty] | Low |  |  |  | Mild Steel | Rod | 3 X 1/4 | L427309-21 | FOUR CORNERS |  | FL-MET-600 Rev 1 | Coupon | Coupon | FL-MET-600 |  |  | Scale | [11 empty] | Corrosion | [5 empty] | 40010039 |  | 413198 |  |  |  | 42461373350001 | 40010039
201801080419 | 1 | FIREBIRD ENERGY LLC | WEST HEADLEE FMT | LUPIN TXL FEE | LUP TXL FEE 4113M | Well Sites | WELL HEAD | South Permian | Matt Granado | 2018-12-11 15:54 | 2018-12-04 | SVP |  | 2018-10-30 | 2018-12-04 | 10.7522 | 10.7481 | S5612 | SR25 | NO | 0.2044143 | [5 empty] | Low |  |  |  | Mild Steel | Rod | 2 X 1/4 - PS Scale | L427311-87 | LUPIN TXL FEE |  | FL-MET-600 Rev 1 | Corrosion Coupon Method | Coupon | FL-MET-600 |  |  | Scale | [11 empty] | Corrosion | [5 empty] | 40010947 |  | 409873 |  |  |  | 42329374000001 | 40010947
201701066372 | 1 | FIREBIRD ENERGY LLC | WEST HEADLEE FMT | LUPIN WEST EDGE | LUPIN WE 4116E | Well Sites | WELL HEAD | South Permian | Matt Granado | 2017-12-18 16:42 | 2017-11-30 | SN |  | 2017-10-12 | 2017-11-30 | 15.3271 | 15.3197 | T12957 | SR16 | NO | 0.1810735 | [5 empty] | Low |  |  |  | Mild Steel | Rod | 3 X 1/4 | L427312-28 | LUPIN WEST EDGE |  | FL-MET-600 Rev 1 | Coupon | Coupon | FL-MET-600 |  |  | Scale | [11 empty] | Corrosion | [5 empty] | 40010070 |  | 411351 |  |  |  | 42135418950001 | 40010070
201701023149 | 1 | FIREBIRD ENERGY LLC | WEST HEADLEE FMT | FOUR CORNERS | FOUR CORNERS 2108U | Well Sites | WELL HEAD | South Permian | Matt Granado | 2017-05-19 15:27 | 2017-05-17 | SN |  | 2017-04-12 | 2017-05-17 | 15.8451 | 15.8423 | T11120 | SR16 | NO | 0.09592 | [5 empty] | Low |  |  |  | Mild Steel | Rod | 3 X 1/4 | L427309-43 | FOUR CORNERS |  | FL-MET-600 Rev 1 | Coupon | Coupon | FL-MET-600 |  |  | Scale | [11 empty] | Corrosion | [5 empty] | 40010779 |  | 418733 |  |  |  | 42461387420001 | 40010779
201901009861 | 1 | FIREBIRD ENERGY LLC | WEST HEADLEE FMT | FOUR CORNERS | FOUR CORNERS 2311U | Well Sites | WELL HEAD | South Permian | Matt Granado | 2019-02-11 11:04 | 2019-02-05 | SVP |  | 2019-01-09 | 2019-02-05 | 10.7508 | 10.746 | S6049 | SR25 | NO | 0.3102222 | [5 empty] | Low |  |  |  | Mild Steel | Rod | 2 X 1/4 - PS Scale | L427309-64 | FOUR CORNERS |  | FL-MET-600 Rev 1 | Corrosion Coupon Method | Coupon | FL-MET-600 |  |  | Scale | [11 empty] | Corrosion | [5 empty] | 40010039 |  | 413649 |  |  |  | 42461374930001 | 40010039
201901026165 | 1 | FIREBIRD ENERGY LLC | WEST HEADLEE FMT | LUPIN TXL FEE | LUP TXL FEE 4102M | Well Sites | WELL HEAD | South Permian | Matt Granado | 2019-04-05 10:06 | 2019-04-02 | SVP |  | 2019-02-26 | 2019-04-02 | 10.7423 | 10.7402 | S6791 | SR25 | NO | 0.1047 | [5 empty] | Low |  |  |  | Mild Steel | Rod | 2 X 1/4 - PS Scale | L427311-76 | LUPIN TXL FEE |  | FL-MET-600 Rev 1 | Corrosion Coupon Method | Coupon | FL-MET-600 |  |  | Scale | [11 empty] | Corrosion | [5 empty] | 40010947 |  | 409422 |  |  |  | 42329373890001 | 40010947
201701066368 | 1 | FIREBIRD ENERGY LLC | WEST HEADLEE FMT | LUPIN WEST EDGE | LUPIN WE 4108E | Well Sites | WELL HEAD | South Permian | Matt Granado | 2017-12-18 16:42 | 2017-11-30 | SN |  | 2017-10-12 | 2017-11-30 | 16.2174 | 16.2131 | T13136 | SR16 | NO | 0.1052184 | [5 empty] | Low |  |  |  | Mild Steel | Rod | 3 X 1/4 | L427312-22 | LUPIN WEST EDGE |  | FL-MET-600 Rev 1 | Coupon | Coupon | FL-MET-600 |  |  | Scale | [11 empty] | Corrosion | [5 empty] | 40010070 |  | 411023 |  |  |  | 42135418870001 | 40010070
201801080404 | 1 | FIREBIRD ENERGY LLC | WEST HEADLEE FMT | LUPIN WEST EDGE | LUPIN WE 2905E | Well Sites | WELL HEAD | South Permian | Matt Granado | 2018-12-11 15:54 | 2018-12-04 | SVP |  | 2018-10-30 | 2018-12-04 | 10.7654 | 10.7586 | S5616 | SR25 | NO | 0.3390286 | [5 empty] | Low |  |  |  | Mild Steel | Rod | 2 X 1/4 - PS Scale | L427312-7 | LUPIN WEST EDGE |  | FL-MET-600 Rev 1 | Corrosion Coupon Method | Coupon | FL-MET-600 |  |  | Scale | [11 empty] | Corrosion | [5 empty] | 40010070 |  | 411556 |  |  |  | 42135419780001 | 40010070
201801034102 | 1 | FIREBIRD ENERGY LLC | WEST HEADLEE FMT | LUPIN WEST EDGE | LUPIN WE 4312E | Well Sites | WELL HEAD | South Permian | Matt Granado | 2018-06-05 15:53 | 2018-05-30 | SN |  | 2018-04-24 | 2018-05-30 | 15.8842 | 15.8786 | T15104 | SR16 | NO | 0.1865111 | [5 empty] | Low |  |  |  | Mild Steel | Rod | 3 X 1/4 | L427312-40 | LUPIN WEST EDGE |  | FL-MET-600 Rev 1 | Corrosion Coupon Method | Coupon | FL-MET-600 |  |  | Scale | [11 empty] | Corrosion | [5 empty] | 40010070 |  | 411679 |  |  |  | 42135420730001 | 40010070
201701041333 | 1 | FIREBIRD ENERGY LLC | WEST HEADLEE FMT | FOUR CORNERS | FOUR CORNERS 2108U | Well Sites | WELL HEAD | South Permian | Matt Granado | 2017-08-17 10:00 | 2017-08-10 | EH |  | 2017-07-05 | 2017-08-10 | 15.8641 | 15.8607 | T11475 | SR16 | NO | 0.1132389 | [5 empty] | Low |  |  |  | Mild Steel | Rod | 3 X 1/4 | L427309-43 | FOUR CORNERS |  | FL-MET-600 Rev 1 | Coupon | Coupon | FL-MET-600 |  |  | Scale | [11 empty] | Corrosion | [5 empty] | 40010779 |  | 418733 |  |  |  | 42461387420001 | 40010779
201701017016 | 1 | FIREBIRD ENERGY LLC | WEST HEADLEE FMT | LUPIN WEST EDGE | LUPIN WE 4310E | Well Sites | WELL HEAD | South Permian | Matt Granado | 2017-04-20 14:51 | 2017-04-12 | SN |  | 2017-02-27 | 2017-04-12 | 10.673 | 10.6724 | S2569 | SR25 | NO | 0.02379545 | [5 empty] | Low |  |  |  | Mild Steel | Rod | 2 X 1/4 - PS Scale | L427312-38 | LUPIN WEST EDGE |  | FL-MET-600 Rev 1 | Coupon | Coupon | FL-MET-600 |  |  | Scale | [11 empty] | Corrosion | [5 empty] | 40010070 |  | 411802 |  |  |  | 42135420760001 | 40010070
201801046825 | 1 | FIREBIRD ENERGY LLC | WEST HEADLEE FMT | LUPIN WEST EDGE | LUPIN WE 4306E | Well Sites | WELL HEAD | South Permian | Matt Granado | 2018-07-25 13:46 | 2018-07-20 | SN |  | 2018-05-30 | 2018-07-20 | 16.1075 | 16.0917 | T14943 | SR16 | NO | 0.3714549 | [5 empty] | Low |  |  |  | Mild Steel | Rod | 3 X 1/4 | L427312-34 | LUPIN WEST EDGE |  | FL-MET-600 Rev 1 | Corrosion Coupon Method | Coupon | FL-MET-600 |  |  | Scale | [11 empty] | Corrosion | [5 empty] | 40010070 |  | 412376 |  |  |  | 42135423660001 | 40010070
201701012067 | 1 | FIREBIRD ENERGY LLC | WEST HEADLEE FMT | LUPIN TXL FEE | LUP TXL FEE 4102M | Well Sites | WELL HEAD | South Permian | Matt Granado | 2017-03-20 15:25 | 2017-03-09 | SN |  | 2017-02-22 | 2017-03-09 | 16.2284 | 16.225 | T5519 | SR16 | NO | 0.2717733 | [5 empty] | Low |  |  |  | Mild Steel | Rod | 3 X 1/4 | L427311-76 | LUPIN TXL FEE |  | FL-MET-600 Rev 1 | Coupon | Coupon | FL-MET-600 |  |  | Scale | [11 empty] | Corrosion | [5 empty] | 40010947 |  | 409422 |  |  |  | 42329373890001 | 40010947
201701066364 | 1 | FIREBIRD ENERGY LLC | WEST HEADLEE FMT | LUPIN WEST EDGE | LUPIN WE 2912E | Well Sites | WELL HEAD | South Permian | Matt Granado | 2017-12-18 16:42 | 2017-11-30 | SN |  | 2017-10-12 | 2017-11-30 | 15.9581 | 15.9504 | T12927 | SR16 | NO | 0.1884143 | [5 empty] | Low |  |  |  | Mild Steel | Rod | 3 X 1/4 | L427312-13 | LUPIN WEST EDGE |  | FL-MET-600 Rev 1 | Coupon | Coupon | FL-MET-600 |  |  | Scale | [11 empty] | Corrosion | [5 empty] | 40010070 |  | 412130 |  |  |  | 42135421570001 | 40010070
201701017006 | 1 | FIREBIRD ENERGY LLC | WEST HEADLEE FMT | LUPIN WEST EDGE | LUPIN WE 4108E | Well Sites | WELL HEAD | South Permian | Matt Granado | 2017-04-20 14:50 | 2017-04-12 | SN |  | 2017-02-27 | 2017-04-12 | 10.6876 | 10.6833 | S2594 | SR25 | NO | 0.1705341 | [5 empty] | Low |  |  |  | Mild Steel | Rod | 2 X 1/4 - PS Scale | L427312-22 | LUPIN WEST EDGE |  | FL-MET-600 Rev 1 | Coupon | Coupon | FL-MET-600 |  |  | Scale | [11 empty] | Corrosion | [5 empty] | 40010070 |  | 411023 |  |  |  | 42135418870001 | 40010070
201701066387 | 1 | FIREBIRD ENERGY LLC | WEST HEADLEE FMT | FOUR CORNERS | FOUR CORNERS 2336U | Well Sites | WELL HEAD | South Permian | Matt Granado | 2017-12-19 16:29 | 2017-11-28 | SN |  | 2017-10-11 | 2017-11-28 | 16.2117 | 16.1994 | T12932 | SR16 | NO | 0.3072437 | [5 empty] | Low |  |  |  | Mild Steel | Rod | 3 X 1/4 | L427309-143 | FOUR CORNERS |  | FL-MET-600 Rev 1 | Coupon | Coupon | FL-MET-600 |  |  | Scale | [11 empty] | Corrosion | [5 empty] | 40010039 |  | 415699 |  |  |  | 42461394180001 | 40010039
201701032682 | 1 | FIREBIRD ENERGY LLC | WEST HEADLEE FMT | FOUR CORNERS | FOUR CORNERS 2108U | Well Sites | WELL HEAD | South Permian | Matt Granado | 2017-07-11 15:34 | 2017-07-05 | EH |  | 2017-05-17 | 2017-07-05 | 15.8758 | 15.873 | T11482 | SR16 | NO | 0.06851429 | [5 empty] | Low |  |  |  | Mild Steel | Rod | 3 X 1/4 | L427309-43 | FOUR CORNERS |  | FL-MET-600 Rev 1 | Coupon | Coupon | FL-MET-600 |  |  | Scale | [11 empty] | Corrosion | [5 empty] | 40010779 |  | 418733 |  |  |  | 42461387420001 | 40010779
201901017075 | 1 | FIREBIRD ENERGY LLC | WEST HEADLEE FMT | FOUR CORNERS | FOUR CORNERS 2102C | Well Sites | WELL HEAD | South Permian | Matt Granado | 2019-03-11 17:17 | 2019-02-28 | SVP |  | 2019-02-05 | 2019-02-28 | 10.7831 | 10.7747 | S6023 | SR25 | NO | 0.6373043 | [5 empty] | Low |  |  |  | Mild Steel | Rod | 2 X 1/4 - PS Scale | L427309-37 | FOUR CORNERS |  | FL-MET-600 Rev 1 | Corrosion Coupon Method | Coupon | FL-MET-600 |  |  | Scale | [11 empty] | Corrosion | [5 empty] | 40010779 |  | 416191 |  |  |  | 42103361590001 | 40010779
201701023151 | 1 | FIREBIRD ENERGY LLC | WEST HEADLEE FMT | FOUR CORNERS | FOUR CORNERS 2511U | Well Sites | WELL HEAD | South Permian | Matt Granado | 2017-05-19 15:27 | 2017-05-17 | SN |  | 2017-04-12 | 2017-05-17 | 15.8697 | 15.8668 | T11118 | SR16 | NO | 0.09934571 | [5 empty] | Low |  |  |  | Mild Steel | Rod | 3 X 1/4 | L427309-7 | FOUR CORNERS |  | FL-MET-600 Rev 1 | Coupon | Coupon | FL-MET-600 |  |  | Scale | [11 empty] | Corrosion | [5 empty] | 40010039 |  | 414920 |  |  |  | 42461388920001 | 40010039
201701017023 | 1 | FIREBIRD ENERGY LLC | WEST HEADLEE FMT | LUPIN WEST EDGE | LUPIN WE CTB | Facility | WELL HEAD | South Permian | Matt Granado | 2017-04-20 14:51 | 2017-04-12 | SN |  | 2017-02-27 | 2017-04-12 | 10.6722 | 10.6675 | S2612 | SR25 | NO | 0.1863977 | [5 empty] | Low |  |  |  | Mild Steel | Rod | 2 X 1/4 - PS Scale | L427312-45 | LUPIN WEST EDGE |  | FL-MET-600 Rev 1 | Coupon | Coupon | FL-MET-600 |  |  | Scale | [11 empty] | Corrosion | [5 empty] | 40010070 | [6 empty] | 40010070
201801034100 | 1 | FIREBIRD ENERGY LLC | WEST HEADLEE FMT | LUPIN WEST EDGE | LUPIN WE SAT 43 | Facility | WELL HEAD | South Permian | Matt Granado | 2018-06-05 15:52 | 2018-05-30 | SN |  | 2018-04-24 | 2018-05-30 | 16.1743 | 16.1713 | T15102 | SR16 | NO | 0.09991667 | [5 empty] | Low |  |  |  | Mild Steel | Rod | 3 X 1/4 | L427312-56 | LUPIN WEST EDGE |  | FL-MET-600 Rev 1 | Corrosion Coupon Method | Coupon | FL-MET-600 |  |  | Scale | [11 empty] | Corrosion | [5 empty] | 40010070 | [6 empty] | 40010070
201701066361 | 1 | FIREBIRD ENERGY LLC | WEST HEADLEE FMT | LUPIN WEST EDGE | LUPIN WE SAT 29 | Facility | WELL HEAD | South Permian | Matt Granado | 2017-12-18 16:42 | 2017-11-30 | SN |  | 2017-10-12 | 2017-11-30 | 16.2563 | 16.254 | T12924 | SR16 | NO | 0.05627959 | [5 empty] | Low |  |  |  | Mild Steel | Rod | 3 X 1/4 | L427312-53 | LUPIN WEST EDGE |  | FL-MET-600 Rev 1 | Coupon | Coupon | FL-MET-600 |  |  | Scale | [11 empty] | Corrosion | [5 empty] | 40010070 | [6 empty] | 40010070
201901009852 | 1 | FIREBIRD ENERGY LLC | WEST HEADLEE FMT | FOUR CORNERS | FOUR CORNERS 1511U | Well Sites | WELL HEAD | South Permian | Matt Granado | 2019-02-11 11:04 | 2019-02-05 | SVP |  | 2019-01-09 | 2019-02-05 | 10.7496 | 10.743 | S6042 | SR25 | NO | 0.4265556 | [5 empty] | Low |  |  |  | Mild Steel | Rod | 2 X 1/4 - PS Scale | L427309-189 | FOUR CORNERS |  | FL-MET-600 Rev 1 | Corrosion Coupon Method | Coupon | FL-MET-600 |  |  | Scale | [11 empty] | Corrosion | [5 empty] | 40010779 |  | 418856 |  |  |  | 42461388960001 | 40010779
201701023131 | 1 | FIREBIRD ENERGY LLC | WEST HEADLEE FMT | LUPIN WEST EDGE | LUPIN WE 4116E | Well Sites | WELL HEAD | South Permian | Matt Granado | 2017-05-19 15:27 | 2017-05-16 | SN |  | 2017-04-12 | 2017-05-16 | 15.9118 | 15.9075 | T11116 | SR16 | NO | 0.1516382 | [5 empty] | Low |  |  |  | Mild Steel | Rod | 3 X 1/4 | L427312-28 | LUPIN WEST EDGE |  | FL-MET-600 Rev 1 | Coupon | Coupon | FL-MET-600 |  |  | Scale | [11 empty] | Corrosion | [5 empty] | 40010070 |  | 411351 |  |  |  | 42135418950001 | 40010070
201701016979 | 1 | FIREBIRD ENERGY LLC | WEST HEADLEE FMT | LUPIN TXL FEE | LUP TXL FEE 3913E | Well Sites | WELL HEAD | South Permian | Matt Granado | 2017-04-20 14:50 | 2017-04-11 | SN |  | 2017-02-22 | 2017-04-11 | 10.6658 | 10.6604 | S2582 | SR25 | NO | 0.1963125 | [5 empty] | Low |  |  |  | Mild Steel | Rod | 2 X 1/4 - PS Scale | L427311-72 | LUPIN TXL FEE |  | FL-MET-600 Rev 1 | Coupon | Coupon | FL-MET-600 |  |  | Scale | [11 empty] | Corrosion | [5 empty] | 40007503 |  | 407290 |  |  |  | 42135413050001 | 40007503
201701023125 | 1 | FIREBIRD ENERGY LLC | WEST HEADLEE FMT | LUPIN WEST EDGE | LUPIN WE 2915E | Well Sites | WELL HEAD | South Permian | Matt Granado | 2017-05-19 15:27 | 2017-05-16 | SN |  | 2017-04-12 | 2017-05-16 | 15.8429 | 15.8396 | T11069 | SR16 | NO | 0.1163735 | [5 empty] | Low |  |  |  | Mild Steel | Rod | 3 X 1/4 | L427312-16 | LUPIN WEST EDGE |  | FL-MET-600 Rev 1 | Coupon | Coupon | FL-MET-600 |  |  | Scale | [11 empty] | Corrosion | [5 empty] | 40010070 |  | 412253 |  |  |  | 42135421600001 | 40010070
201701041311 | 1 | FIREBIRD ENERGY LLC | WEST HEADLEE FMT | LUPIN TXL FEE | LUP TXL FEE 4305M | Well Sites | WELL HEAD | South Permian | Matt Granado | 2017-08-17 09:58 | 2017-08-08 | EH |  | 2017-07-05 | 2017-08-08 | 15.6595 | 15.6544 | T10128 | SR16 | NO | 0.17985 | [5 empty] | Low |  |  |  | Mild Steel | Rod | 3 X 1/4 | L427311-96 | LUPIN TXL FEE |  | FL-MET-600 Rev 1 | Coupon | Coupon | FL-MET-600 |  |  | Scale | [11 empty] | Corrosion | [5 empty] | 40010947 |  | 408561 |  |  |  | 42329365580001 | 40010947
201801046823 | 1 | FIREBIRD ENERGY LLC | WEST HEADLEE FMT | LUPIN WEST EDGE | LUPIN WE 2916E | Well Sites | WELL HEAD | South Permian | Matt Granado | 2018-07-25 13:46 | 2018-07-20 | SN |  | 2018-05-30 | 2018-07-20 | 15.884 | 15.865 | T14945 | SR16 | NO | 0.4466863 | [5 empty] | Low |  |  |  | Mild Steel | Rod | 3 X 1/4 | L427312-17 | LUPIN WEST EDGE |  | FL-MET-600 Rev 1 | Corrosion Coupon Method | Coupon | FL-MET-600 |  |  | Scale | [11 empty] | Corrosion | [5 empty] | 40010070 |  | 412294 |  |  |  | 42135421610001 | 40010070
201701041321 | 1 | FIREBIRD ENERGY LLC | WEST HEADLEE FMT | LUPIN WEST EDGE | LUPIN WE 4305E | Well Sites | WELL HEAD | South Permian | Matt Granado | 2017-08-17 09:59 | 2017-08-09 | EH |  | 2017-07-04 | 2017-08-09 | 15.7778 | 15.7728 | T11527 | SR16 | NO | 0.1665278 | [5 empty] | Low |  |  |  | Mild Steel | Rod | 3 X 1/4 | L427312-33 | LUPIN WEST EDGE |  | FL-MET-600 Rev 1 | Coupon | Coupon | FL-MET-600 |  |  | Scale | [11 empty] | Corrosion | [5 empty] | 40010070 |  | 412335 |  |  |  | 42135423420001 | 40010070
201701032673 | 1 | FIREBIRD ENERGY LLC | WEST HEADLEE FMT | LUPIN WEST EDGE | LUPIN WE 2514E | Well Sites | WELL HEAD | South Permian | Matt Granado | 2017-07-11 08:36 | 2017-07-04 | EH |  | 2017-05-16 | 2017-07-04 | 15.7845 | 15.7774 | T11504 | SR16 | NO | 0.1737327 | [5 empty] | Low |  |  |  | Mild Steel | Rod | 3 X 1/4 | L427312-44 | LUPIN WEST EDGE |  | FL-MET-600 Rev 1 | Coupon | Coupon | FL-MET-600 |  |  | Scale | [11 empty] | Corrosion | [5 empty] | 40010070 |  | 411392 |  |  |  | 42135419690001 | 40010070
201901017054 | 1 | FIREBIRD ENERGY LLC | WEST HEADLEE FMT | LUPIN WEST EDGE | LUPIN WE 2916E | Well Sites | WELL HEAD | South Permian | Matt Granado | 2019-03-11 17:14 | 2019-02-26 | SVP |  | 2019-02-04 | 2019-02-26 | 10.7861 | 10.7828 | S6021 | SR25 | NO | 0.26175 | [5 empty] | Low |  |  |  | Mild Steel | Rod | 2 X 1/4 - PS Scale | L427312-17 | LUPIN WEST EDGE |  | FL-MET-600 Rev 1 | Corrosion Coupon Method | Coupon | FL-MET-600 |  |  | Scale | [11 empty] | Corrosion | [5 empty] | 40010070 |  | 412294 |  |  |  | 42135421610001 | 40010070
201901017087 | 1 | FIREBIRD ENERGY LLC | WEST HEADLEE FMT | FOUR CORNERS | FOUR CORNERS 3315U | Well Sites | WELL HEAD | South Permian | Matt Granado | 2019-03-11 17:18 | 2019-02-28 | SVP |  | 2019-02-05 | 2019-02-28 | 10.814 | 10.8124 | S6040 | SR25 | NO | 0.1213913 | [5 empty] | Low |  |  |  | Mild Steel | Rod | 2 X 1/4 - PS Scale | L427309-90 | FOUR CORNERS |  | FL-MET-600 Rev 1 | Corrosion Coupon Method | Coupon | FL-MET-600 |  |  | Scale | [11 empty] | Corrosion | [5 empty] | 40010039 |  | 414756 |  |  |  | 42461383730001 | 40010039
201701032669 | 1 | FIREBIRD ENERGY LLC | WEST HEADLEE FMT | LUPIN WEST EDGE | LUPIN WE 4305E | Well Sites | WELL HEAD | South Permian | Matt Granado | 2017-07-11 08:36 | 2017-07-04 | EH |  | 2017-05-16 | 2017-07-04 | 15.6688 | 15.6616 | T10140 | SR16 | NO | 0.1761796 | [5 empty] | Low |  |  |  | Mild Steel | Rod | 3 X 1/4 | L427312-33 | LUPIN WEST EDGE |  | FL-MET-600 Rev 1 | Coupon | Coupon | FL-MET-600 |  |  | Scale | [11 empty] | Corrosion | [5 empty] | 40010070 |  | 412335 |  |  |  | 42135423420001 | 40010070
201701048623 | 1 | FIREBIRD ENERGY LLC | WEST HEADLEE FMT | LUPIN WEST EDGE | LUPIN WE 2505E | Well Sites | WELL HEAD | South Permian | Matt Granado | 2017-09-21 16:05 | 2017-09-13 | EH |  | 2017-08-09 | 2017-09-13 | 16.2625 | 16.2098 | T7969 | SR16 | NO | 1.805351 | [5 empty] | Medium |  |  |  | Mild Steel | Rod | 3 X 1/4 | L427312-57 | LUPIN WEST EDGE |  | FL-MET-600 Rev 1 | Coupon | Coupon | FL-MET-600 |  |  | Scale | [11 empty] | Corrosion | [5 empty] | 40010070 | [5 empty] | 42135424720001 | 40010070
201801058044 | 1 | FIREBIRD ENERGY LLC | WEST HEADLEE FMT | FOUR CORNERS | FOUR CORNERS 3308U | Well Sites | WELL HEAD | South Permian | Matt Granado | 2018-09-12 16:18 | 2018-09-06 | SVP |  | 2018-07-29 | 2018-09-06 | 16.1309 | 16.1181 | T15275 | SR16 | NO | 0.3935179 | [5 empty] | Low |  |  |  | Mild Steel | Rod | 3 X 1/4 | L427309-83 | FOUR CORNERS |  | FL-MET-600 Rev 1 | Corrosion Coupon Method | Coupon | FL-MET-600 |  |  | Scale | [11 empty] | Corrosion | [5 empty] | 40010039 |  | 414469 |  |  |  | 42461383660001 | 40010039
201901002661 | 1 | FIREBIRD ENERGY LLC | WEST HEADLEE FMT | LUPIN WEST EDGE | LUPIN WE 4306E | Well Sites | WELL HEAD | South Permian | Matt Granado | 2019-01-15 14:30 | 2019-01-07 | SVP |  | 2018-12-04 | 2019-01-07 | 11.6234 | 11.6206 | R33064 | SR24 | NO | 0.1902353 | [5 empty] | Low |  |  |  | Mild Steel | Rod | 2 X 1/4 | L427312-34 | LUPIN WEST EDGE |  | FL-MET-600 Rev 1 | Corrosion Coupon Method | Coupon | FL-MET-600 |  |  | Corrosion | [11 empty] | Corrosion | [5 empty] | 40010070 |  | 412376 |  |  |  | 42135423660001 | 40010070
201701007418 | 1 | FIREBIRD ENERGY LLC | WEST HEADLEE FMT | LUPIN TXL FEE | LUP TXL FEE 4101M | Well Sites | WELL HEAD | South Permian | Matt Granado | 2017-02-24 11:52 | 2017-02-22 | JK |  | 2017-01-20 | 2017-02-22 | 15.6677 | 15.6623 | T9866 | SR16 | NO | 0.1962 | [5 empty] | Low |  |  |  | Mild Steel | Rod | 3 X 1/4 | L427311-75 | LUPIN TXL FEE |  | FL-MET-600 Rev 1 | Coupon | Coupon | FL-MET-600 |  |  | Scale | [11 empty] | Corrosion | [5 empty] | 40010947 |  | 409340 |  |  |  | 42329373870001 | 40010947
201701048616 | 1 | FIREBIRD ENERGY LLC | WEST HEADLEE FMT | LUPIN WEST EDGE | LUPIN WE 4115E | Well Sites | WELL HEAD | South Permian | Matt Granado | 2017-09-21 16:04 | 2017-09-13 | EH |  | 2017-08-09 | 2017-09-13 | 16.2198 | 16.2164 | T12281 | SR16 | NO | 0.1164743 | [5 empty] | Low |  |  |  | Mild Steel | Rod | 3 X 1/4 | L427312-27 | LUPIN WEST EDGE |  | FL-MET-600 Rev 1 | Coupon | Coupon | FL-MET-600 |  |  | Scale | [11 empty] | Corrosion | [5 empty] | 40010070 |  | 411310 |  |  |  | 42135418940001 | 40010070
201801046843 | 1 | FIREBIRD ENERGY LLC | WEST HEADLEE FMT | FOUR CORNERS | FOUR CORNERS 1511U | Well Sites | WELL HEAD | South Permian | Matt Granado | 2018-07-25 13:47 | 2018-07-20 | SN |  | 2018-05-31 | 2018-07-20 | 15.9072 | 15.9047 | T15511 | SR16 | NO | 0.05995 | [5 empty] | Low |  |  |  | Mild Steel | Rod | 3 X 1/4 | L427309-189 | FOUR CORNERS |  | FL-MET-600 Rev 1 | Corrosion Coupon Method | Coupon | FL-MET-600 |  |  | Scale | [11 empty] | Corrosion | [5 empty] | 40010779 |  | 418856 |  |  |  | 42461388960001 | 40010779
201901031071 | 1 | FIREBIRD ENERGY LLC | WEST HEADLEE FMT | FOUR CORNERS | FOUR CORNERS 1515U | Well Sites | WELL HEAD | South Permian | Matt Granado | 2019-04-25 08:58 | 2019-04-17 | SVP |  | 2019-04-03 | 2019-04-17 | 10.6224 | 10.6202 | S6952 | SR25 | NO | 0.2742143 | [5 empty] | Low |  |  |  | Mild Steel | Rod | 2 X 1/4 - PS Scale | L427309-35 | FOUR CORNERS |  | FL-MET-600 Rev 1 | Corrosion Coupon Method | Coupon | FL-MET-600 |  |  | Scale | [11 empty] | Corrosion | [5 empty] | 40010779 |  | 418938 |  |  |  | 42461388980001 | 40010779
201701066374 | 1 | FIREBIRD ENERGY LLC | WEST HEADLEE FMT | LUPIN WEST EDGE | LUPIN WE 4301E | Well Sites | WELL HEAD | South Permian | Matt Granado | 2017-12-18 16:43 | 2017-11-30 | SN |  | 2017-10-12 | 2017-11-30 | 15.9078 | 15.9029 | T12960 | SR16 | NO | 0.1199 | [5 empty] | Low |  |  |  | Mild Steel | Rod | 3 X 1/4 | L427312-29 | LUPIN WEST EDGE |  | FL-MET-600 Rev 1 | Coupon | Coupon | FL-MET-600 |  |  | Scale | [11 empty] | Corrosion | [5 empty] | 40010070 |  | 411761 |  |  |  | 42135420750001 | 40010070
201701012065 | 1 | FIREBIRD ENERGY LLC | WEST HEADLEE FMT | LUPIN TXL FEE | LUP TXL FEE 3901E | Well Sites | WELL HEAD | South Permian | Matt Granado | 2017-03-20 15:25 | 2017-03-09 | SN |  | 2017-02-22 | 2017-03-09 | 10.6282 | 10.6263 | S2584 | SR25 | NO | 0.2210333 | [5 empty] | Low |  |  |  | Mild Steel | Rod | 2 X 1/4 - PS Scale | L427311-60 | LUPIN TXL FEE |  | FL-MET-600 Rev 1 | Coupon | Coupon | FL-MET-600 |  |  | Scale | [11 empty] | Corrosion | [5 empty] | 40007503 | [5 empty] | 42135412950001 | 40007503
201801064857 | 1 | FIREBIRD ENERGY LLC | WEST HEADLEE FMT | LUPIN TXL FEE | LUP TXL FEE 4308M | Well Sites | WELL HEAD | South Permian | Matt Granado | 2018-10-09 12:55 | 2018-10-03 | SVP |  | 2018-08-05 | 2018-10-03 | 16.1658 | 16.161 | T16097 | SR16 | NO | 0.09754576 | [5 empty] | Low |  |  |  | Mild Steel | Rod | 3 X 1/4 | L427311-99 | LUPIN TXL FEE |  | FL-MET-600 Rev 1 | Corrosion Coupon Method | Coupon | FL-MET-600 |  |  | Scale | [11 empty] | Corrosion | [5 empty] | 40010947 |  | 408684 |  |  |  | 42329365610001 | 40010947
201701002853 | 1 | FIREBIRD ENERGY LLC | WEST HEADLEE FMT | LUPIN WEST EDGE | LUPIN WE 2514E | Well Sites | FLOWLINE I. D. | South Permian | Matt Granado | 2017-01-26 16:43 | 2017-01-24 | SN | H2S Pilot. #1 @ WH Flowline leaving 2514. | 2016-11-18 | 2017-01-24 | 6.8023 | 6.8009 | K2364 | SF77 | NO | 0.02835522 | [5 empty] | Low |  |  |  | Mild Steel | Flat | 2 X 1/2 X 1/16 | L427312-44 | LUPIN WEST EDGE |  | FL-MET-600 Rev 1 | Coupon | Coupon | FL-MET-600 |  |  | Corrosion | [11 empty] | Corrosion | [5 empty] | 40010070 |  | 411392 |  |  |  | 42135419690001 | 40010070
201701008721 | 1 | FIREBIRD ENERGY LLC | WEST HEADLEE FMT | LUPIN WEST EDGE | LUPIN WE 4307E | Well Sites | WELL HEAD | South Permian | Matt Granado | 2017-03-02 17:08 | 2017-02-27 | JK |  | 2017-01-24 | 2017-02-27 | 15.6873 | 15.6847 | T10253 | SR16 | NO | 0.09168824 | [5 empty] | Low |  |  |  | Mild Steel | Rod | 3 X 1/4 | L427312-35 | LUPIN WEST EDGE |  | FL-MET-600 Rev 1 | Coupon | Coupon | FL-MET-600 |  |  | Scale | [11 empty] | Corrosion | [5 empty] | 40010070 |  | 412581 |  |  |  | 42135424670001 | 40010070
201801025916 | 1 | FIREBIRD ENERGY LLC | WEST HEADLEE FMT | LUPIN TXL FEE | LUP TXL FEE 3904E | Well Sites | WELL HEAD | South Permian | Matt Granado | 2018-05-02 15:18 | 2018-04-24 | SN |  | 2018-03-19 | 2018-04-24 | 16.1444 | 16.1382 | T14326 | SR16 | NO | 0.2064944 | [5 empty] | Low |  |  |  | Mild Steel | Rod | 3 X 1/4 | L427311-63 | LUPIN TXL FEE |  | FL-MET-600 Rev 1 | Coupon | Coupon | FL-MET-600 |  |  | Scale | [11 empty] | Corrosion | [5 empty] | 40007503 |  | 407085 |  |  |  | 42135412980001 | 40007503
201701007414 | 1 | FIREBIRD ENERGY LLC | WEST HEADLEE FMT | LUPIN TXL FEE | LUP TXL FEE 3910E | Well Sites | WELL HEAD | South Permian | Matt Granado | 2017-02-24 11:51 | 2017-02-22 | JK |  | 2017-01-20 | 2017-02-22 | 15.5923 | 15.5855 | T10083 | SR16 | NO | 0.2470667 | [5 empty] | Low |  |  |  | Mild Steel | Rod | 3 X 1/4 | L427311-69 | LUPIN TXL FEE |  | FL-MET-600 Rev 1 | Coupon | Coupon | FL-MET-600 |  |  | Scale | [11 empty] | Corrosion | [5 empty] | 40007503 |  | 407536 |  |  |  | 42135427020001 | 40007503
201701007402 | 1 | FIREBIRD ENERGY LLC | WEST HEADLEE FMT | LUPIN TXL FEE | LUP TXL FEE 3112M | Well Sites | WELL HEAD | South Permian | Matt Granado | 2017-02-24 11:51 | 2017-02-22 | JK |  | 2017-01-20 | 2017-02-22 | 15.6526 | 15.6475 | T9863 | SR16 | NO | 0.1853 | [5 empty] | Low |  |  |  | Mild Steel | Rod | 3 X 1/4 | L427311-36 | LUPIN TXL FEE |  | FL-MET-600 Rev 1 | Coupon | Coupon | FL-MET-600 |  |  | Scale | [11 empty] | Corrosion | [5 empty] | 40010947 |  | 409135 |  |  |  | 42329370620001 | 40010947
201801058053 | 1 | FIREBIRD ENERGY LLC | WEST HEADLEE FMT | FOUR CORNERS | FOUR CORNERS 1513E | Well Sites | WELL HEAD | South Permian | Matt Granado | 2018-09-12 16:18 | 2018-09-06 | SVP |  | 2018-07-29 | 2018-09-06 | 15.9719 | 15.9691 | T15384 | SR16 | NO | 0.08608205 | [5 empty] | Low |  |  |  | Mild Steel | Rod | 3 X 1/4 | L427309-34 | FOUR CORNERS |  | FL-MET-600 Rev 1 | Corrosion Coupon Method | Coupon | FL-MET-600 |  |  | Scale | [11 empty] | Corrosion | [5 empty] | 40010779 |  | 417585 |  |  |  | 42135426620001 | 40010779
201701048619 | 1 | FIREBIRD ENERGY LLC | WEST HEADLEE FMT | LUPIN WEST EDGE | LUPIN WE 4301E | Well Sites | WELL HEAD | South Permian | Matt Granado | 2017-09-21 16:04 | 2017-09-13 | EH |  | 2017-08-09 | 2017-09-13 | 15.8305 | 15.8262 | T11602 | SR16 | NO | 0.1473057 | [5 empty] | Low |  |  |  | Mild Steel | Rod | 3 X 1/4 | L427312-29 | LUPIN WEST EDGE |  | FL-MET-600 Rev 1 | Coupon | Coupon | FL-MET-600 |  |  | Scale | [11 empty] | Corrosion | [5 empty] | 40010070 |  | 411761 |  |  |  | 42135420750001 | 40010070
201901017088 | 1 | FIREBIRD ENERGY LLC | WEST HEADLEE FMT | FOUR CORNERS | FOUR CORNERS 3316U | Well Sites | WELL HEAD | South Permian | Matt Granado | 2019-03-11 17:18 | 2019-02-28 | SVP |  | 2019-02-05 | 2019-02-28 | 10.7462 | 10.7445 | S6039 | SR25 | NO | 0.1289783 | [5 empty] | Low |  |  |  | Mild Steel | Rod | 2 X 1/4 - PS Scale | L427309-91 | FOUR CORNERS |  | FL-MET-600 Rev 1 | Corrosion Coupon Method | Coupon | FL-MET-600 |  |  | Scale | [11 empty] | Corrosion | [5 empty] | 40010039 |  | 414797 |  |  |  | 42461383740001 | 40010039
201701056429 | 1 | FIREBIRD ENERGY LLC | WEST HEADLEE FMT | LUPIN WEST EDGE | LUPIN WE SAT 25 | Facility | WELL HEAD | South Permian | Matt Granado | 2017-10-30 07:28 | 2017-10-12 | EH | #4 | 2017-09-13 | 2017-10-12 | 16.1332 | 16.1185 | T12555 | SR16 | NO | 0.607769 | [5 empty] | Low |  |  |  | Mild Steel | Rod | 3 X 1/4 | L427312-52 | LUPIN WEST EDGE |  | FL-MET-600 Rev 1 | Coupon | Coupon | FL-MET-600 |  |  | Scale | [11 empty] | Corrosion | [5 empty] | 40010070 | [6 empty] | 40010070
201701066396 | 1 | FIREBIRD ENERGY LLC | WEST HEADLEE FMT | LUPIN TXL FEE | LUP TXL FEE 2501E | Well Sites | WELL HEAD | South Permian | Matt Granado | 2017-12-19 16:31 | 2017-11-30 | SN |  | 2017-10-11 | 2017-11-30 | 15.8957 | 15.8931 | T13123 | SR16 | NO | 0.062348 | [5 empty] | Low |  |  |  | Mild Steel | Rod | 3 X 1/4 | L427311-9 | LUPIN TXL FEE |  | FL-MET-600 Rev 1 | Coupon | Coupon | FL-MET-600 |  |  | Scale | [11 empty] | Corrosion | [5 empty] | 40007503 |  | 405937 |  |  |  | 42135402280001 | 40007503
201701066379 | 1 | FIREBIRD ENERGY LLC | WEST HEADLEE FMT | LUPIN WEST EDGE | LUPIN WE 2514E | Well Sites | WELL HEAD | South Permian | Matt Granado | 2017-12-18 16:43 | 2017-11-30 | SN | #1 | 2017-10-12 | 2017-11-30 | 15.9621 | 15.9605 | T12930 | SR16 | NO | 0.03915102 | [5 empty] | Low |  |  |  | Mild Steel | Rod | 3 X 1/4 | L427312-44 | LUPIN WEST EDGE |  | FL-MET-600 Rev 1 | Coupon | Coupon | FL-MET-600 |  |  | Scale | [11 empty] | Corrosion | [5 empty] | 40010070 |  | 411392 |  |  |  | 42135419690001 | 40010070
201701041322 | 1 | FIREBIRD ENERGY LLC | WEST HEADLEE FMT | LUPIN WEST EDGE | LUPIN WE 4306E | Well Sites | WELL HEAD | South Permian | Matt Granado | 2017-08-17 09:59 | 2017-08-09 | EH |  | 2017-07-04 | 2017-08-09 | 15.7835 | 15.7783 | T11526 | SR16 | NO | 0.1731889 | [5 empty] | Low |  |  |  | Mild Steel | Rod | 3 X 1/4 | L427312-34 | LUPIN WEST EDGE |  | FL-MET-600 Rev 1 | Coupon | Coupon | FL-MET-600 |  |  | Scale | [11 empty] | Corrosion | [5 empty] | 40010070 |  | 412376 |  |  |  | 42135423660001 | 40010070
201801003282 | 1 | FIREBIRD ENERGY LLC | WEST HEADLEE FMT | LUPIN TXL FEE | LUP TXL FEE 2502E | Well Sites | WELL HEAD | South Permian | Matt Granado | 2018-01-23 07:28 | 2018-01-04 | SN |  | 2017-11-30 | 2018-01-04 | 16.0582 | 16.0543 | T13147 | SR16 | NO | 0.1336029 | [5 empty] | Low |  |  |  | Mild Steel | Rod | 3 X 1/4 | L427311-10 | LUPIN TXL FEE |  | FL-MET-600 Rev 1 | Coupon | Coupon | FL-MET-600 |  |  | Scale | [11 empty] | Corrosion | [5 empty] | 40007503 |  | 405978 |  |  |  | 42135402290001 | 40007503
201701023150 | 1 | FIREBIRD ENERGY LLC | WEST HEADLEE FMT | FOUR CORNERS | FOUR CORNERS 2345U | Well Sites | WELL HEAD | South Permian | Matt Granado | 2017-05-19 15:27 | 2017-05-17 | SN |  | 2017-04-12 | 2017-05-17 | 15.8522 | 15.8492 | T11119 | SR16 | NO | 0.1027714 | [5 empty] | Low |  |  |  | Mild Steel | Rod | 3 X 1/4 | L427309-138 | FOUR CORNERS |  | FL-MET-600 Rev 1 | Coupon | Coupon | FL-MET-600 |  |  | Scale | [11 empty] | Corrosion | [5 empty] | 40010039 |  | 415494 |  |  |  | 42461394090001 | 40010039
201701016991 | 1 | FIREBIRD ENERGY LLC | WEST HEADLEE FMT | FOUR CORNERS | FOUR CORNERS 3302U | Well Sites | WELL HEAD | South Permian | Matt Granado | 2017-04-20 14:50 | 2017-04-12 | SN |  | 2017-02-27 | 2017-04-12 | 10.6559 | 10.6421 | S2579 | SR25 | NO | 0.5472955 | [5 empty] | Low |  |  |  | Mild Steel | Rod | 2 X 1/4 - PS Scale | L427309-77 | FOUR CORNERS |  | FL-MET-600 Rev 1 | Coupon | Coupon | FL-MET-600 |  |  | Scale | [11 empty] | Corrosion | [5 empty] | 40010039 |  | 414223 |  |  |  | 42461383600001 | 40010039
201701056439 | 1 | FIREBIRD ENERGY LLC | WEST HEADLEE FMT | FOUR CORNERS | FOUR CORNERS 3302U | Well Sites | WELL HEAD | South Permian | Matt Granado | 2017-10-30 16:59 | 2017-10-11 | EH |  | 2017-09-15 | 2017-10-11 | 16.2244 | 16.2144 | T12599 | SR16 | NO | 0.4611538 | [5 empty] | Low |  |  |  | Mild Steel | Rod | 3 X 1/4 | L427309-77 | FOUR CORNERS |  | FL-MET-600 Rev 1 | Coupon | Coupon | FL-MET-600 |  |  | Scale | [11 empty] | Corrosion | [5 empty] | 40010039 |  | 414223 |  |  |  | 42461383600001 | 40010039
201701066402 | 1 | FIREBIRD ENERGY LLC | WEST HEADLEE FMT | LUPIN TXL FEE | LUP TXL FEE 3915E | Well Sites | WELL HEAD | South Permian | Matt Granado | 2017-12-19 16:32 | 2017-11-30 | SN |  | 2017-10-11 | 2017-11-30 | 15.8683 | 15.8516 | T13128 | SR16 | NO | 0.400466 | [5 empty] | Low |  |  |  | Mild Steel | Rod | 3 X 1/4 | L427311-122 | LUPIN TXL FEE |  | FL-MET-600 Rev 1 | Coupon | Coupon | FL-MET-600 |  |  | Scale | [11 empty] | Corrosion | [5 empty] | 40007503 |  | 407331 |  |  |  | 42135413060001 | 40007503
201901026142 | 1 | FIREBIRD ENERGY LLC | WEST HEADLEE FMT | FOUR CORNERS | FOUR CORNERS 1704C | Well Sites | WELL HEAD | South Permian | Matt Granado | 2019-04-05 10:06 | 2019-04-03 | SVP |  | 2019-02-28 | 2019-04-03 | 10.7887 | 10.7851 | S5230 | SR25 | NO | 0.1847647 | [5 empty] | Low |  |  |  | Mild Steel | Rod | 2 X 1/4 - PS Scale | L427309-155 | FOUR CORNERS |  | FL-MET-600 Rev 1 | Corrosion Coupon Method | Coupon | FL-MET-600 |  |  | Scale | [11 empty] | Corrosion | [5 empty] | 40010779 |  | 416847 |  |  |  | 42103364740001 | 40010779
201801025894 | 1 | FIREBIRD ENERGY LLC | WEST HEADLEE FMT | FOUR CORNERS | FOUR CORNERS 1414E | Well Sites | WELL HEAD | South Permian | Matt Granado | 2018-05-02 15:17 | 2018-04-25 | SN |  | 2018-03-20 | 2018-04-25 | 16.1996 | 16.1849 | T14295 | SR16 | NO | 0.4895917 | [5 empty] | Low |  |  |  | Mild Steel | Rod | 3 X 1/4 | L427309-28 | FOUR CORNERS |  | FL-MET-600 Rev 1 | Coupon | Coupon | FL-MET-600 |  |  | Scale | [11 empty] | Corrosion | [5 empty] | 40010779 |  | 417749 |  |  |  | 42135427610001 | 40010779
201701056450 | 1 | FIREBIRD ENERGY LLC | WEST HEADLEE FMT | LUPIN TXL FEE | LUP TXL FEE 3911E | Well Sites | WELL HEAD | South Permian | Matt Granado | 2017-10-30 16:59 | 2017-10-11 | EH |  | 2017-09-14 | 2017-10-11 | 16.134 | 16.1282 | T12566 | SR16 | NO | 0.257563 | [5 empty] | Low |  |  |  | Mild Steel | Rod | 3 X 1/4 | L427311-70 | LUPIN TXL FEE |  | FL-MET-600 Rev 1 | Coupon | Coupon | FL-MET-600 |  |  | Scale | [11 empty] | Corrosion | [5 empty] | 40007503 |  | 407208 |  |  |  | 42135413030001 | 40007503
201701056432 | 1 | FIREBIRD ENERGY LLC | WEST HEADLEE FMT | LUPIN WEST EDGE | LUPIN WE CTB | Facility | WELL HEAD | South Permian | Matt Granado | 2017-10-30 07:28 | 2017-10-12 | EH | #7 | 2017-09-13 | 2017-10-12 | 16.1604 | 16.1537 | T12558 | SR16 | NO | 0.2770103 | [5 empty] | Low |  |  |  | Mild Steel | Rod | 3 X 1/4 | L427312-45 | LUPIN WEST EDGE |  | FL-MET-600 Rev 1 | Coupon | Coupon | FL-MET-600 |  |  | Scale | [11 empty] | Corrosion | [5 empty] | 40010070 | [6 empty] | 40010070
201801072401 | 1 | FIREBIRD ENERGY LLC | WEST HEADLEE FMT | FOUR CORNERS | FOUR CORNERS 3315U | Well Sites | WELL HEAD | South Permian | Matt Granado | 2018-11-06 16:31 | 2018-10-31 | SVP |  | 2018-10-03 | 2018-10-31 | 10.7677 | 10.7653 | S5246 | SR25 | NO | 0.1495714 | [5 empty] | Low |  |  |  | Mild Steel | Rod | 2 X 1/4 - PS Scale | L427309-90 | FOUR CORNERS |  | FL-MET-600 Rev 1 | Corrosion Coupon Method | Coupon | FL-MET-600 |  |  | Scale | [11 empty] | Corrosion | [5 empty] | 40010039 |  | 414756 |  |  |  | 42461383730001 | 40010039
201901009871 | 1 | FIREBIRD ENERGY LLC | WEST HEADLEE FMT | FOUR CORNERS | FOUR CORNERS 4101U | Well Sites | WELL HEAD | South Permian | Matt Granado | 2019-02-11 11:04 | 2019-02-05 | SVP |  | 2019-01-09 | 2019-02-05 | 10.7716 | 10.7636 | S6071 | SR25 | NO | 0.517037 | [5 empty] | Low |  |  |  | Mild Steel | Rod | 2 X 1/4 - PS Scale | L427309-150 | FOUR CORNERS |  | FL-MET-600 Rev 1 | Corrosion Coupon Method | Coupon | FL-MET-600 |  |  | Scale | [11 empty] | Corrosion | [5 empty] | 40010039 |  | 416027 |  |  |  | 42461399380001 | 40010039
201901039097 | 1 | FIREBIRD ENERGY LLC | WEST HEADLEE FMT | FOUR CORNERS | FOUR CORNERS 0913E | Well Sites | WELL HEAD | South Permian | Matt Granado | 2019-05-28 16:39 | 2019-05-03 | SVP |  | 2019-04-03 | 2019-05-03 | 10.5845 | 10.5799 | S6726 | SR25 | NO | 0.2675667 | [5 empty] | Low |  |  |  | Mild Steel | Rod | 2 X 1/4 - PS Scale | L427309-111 | FOUR CORNERS |  | FL-MET-600 Rev 1 | Corrosion Coupon Method | Coupon | FL-MET-600 |  |  | Scale | [11 empty] | Corrosion | [5 empty] | 40010779 |  | 418200 |  |  |  | 42135429820001 | 40010779
201801003297 | 1 | FIREBIRD ENERGY LLC | WEST HEADLEE FMT | FOUR CORNERS | FOUR CORNERS 1501E | Well Sites | WELL HEAD | South Permian | Matt Granado | 2018-01-23 07:29 | 2018-01-10 | SN |  | 2017-11-28 | 2018-01-10 | 16.2026 | 16.2002 | T13851 | SR16 | NO | 0.06692093 | [5 empty] | Low |  |  |  | Mild Steel | Rod | 3 X 1/4 | L427309-29 | FOUR CORNERS |  | FL-MET-600 Rev 1 | Coupon | Coupon | FL-MET-600 |  |  | Scale | [11 empty] | Corrosion | [5 empty] | 40010779 |  | 417462 |  |  |  | 42135426570001 | 40010779
201801058051 | 1 | FIREBIRD ENERGY LLC | WEST HEADLEE FMT | FOUR CORNERS | FOUR CORNERS 1509E | Well Sites | WELL HEAD | South Permian | Matt Granado | 2018-09-12 16:18 | 2018-09-06 | SVP |  | 2018-07-29 | 2018-09-06 | 15.903 | 15.8973 | T15383 | SR16 | NO | 0.1752385 | [5 empty] | Low |  |  |  | Mild Steel | Rod | 3 X 1/4 | L427309-32 | FOUR CORNERS |  | FL-MET-600 Rev 1 | Corrosion Coupon Method | Coupon | FL-MET-600 |  |  | Scale | [11 empty] | Corrosion | [5 empty] | 40010779 |  | 417503 |  |  |  | 42135426580001 | 40010779
201701008732 | 1 | FIREBIRD ENERGY LLC | WEST HEADLEE FMT | LUPIN WEST EDGE | LUPIN WE CTB | Facility | WELL HEAD | South Permian | Matt Granado | 2017-03-02 17:09 | 2017-02-27 | JK |  | 2017-01-24 | 2017-02-27 | 15.7475 | 15.6993 | T10142 | SR16 | NO | 1.699759 | [5 empty] | Medium |  |  |  | Mild Steel | Rod | 3 X 1/4 | L427312-45 | LUPIN WEST EDGE |  | FL-MET-600 Rev 1 | Coupon | Coupon | FL-MET-600 |  |  | Scale | [11 empty] | Corrosion | [5 empty] | 40010070 | [6 empty] | 40010070
201801017587 | 1 | FIREBIRD ENERGY LLC | WEST HEADLEE FMT | FOUR CORNERS | FOUR CORNERS 2336U | Well Sites | WELL HEAD | South Permian | Matt Granado | 2018-03-29 10:18 | 2018-03-20 | SP |  | 2018-02-08 | 2018-03-20 | 16.1072 | 16.1034 | T14319 | SR16 | NO | 0.113905 | [5 empty] | Low |  |  |  | Mild Steel | Rod | 3 X 1/4 | L427309-143 | FOUR CORNERS |  | FL-MET-600 Rev 1 | Coupon | Coupon | FL-MET-600 |  |  | Scale | [11 empty] | Corrosion | [5 empty] | 40010039 |  | 415699 |  |  |  | 42461394180001 | 40010039
201901009874 | 1 | FIREBIRD ENERGY LLC | WEST HEADLEE FMT | LUPIN WEST EDGE | LUPIN WE 2905E | Well Sites | WELL HEAD | South Permian | Matt Granado | 2019-02-11 11:04 | 2019-02-04 | SVP |  | 2019-01-07 | 2019-02-04 | 10.8068 | 10.7979 | S6087 | SR25 | NO | 0.5546607 | [5 empty] | Low |  |  |  | Mild Steel | Rod | 2 X 1/4 - PS Scale | L427312-7 | LUPIN WEST EDGE |  | FL-MET-600 Rev 1 | Corrosion Coupon Method | Coupon | FL-MET-600 |  |  | Scale | [11 empty] | Corrosion | [5 empty] | 40010070 |  | 411556 |  |  |  | 42135419780001 | 40010070
201701032661 | 1 | FIREBIRD ENERGY LLC | WEST HEADLEE FMT | LUPIN WEST EDGE | LUPIN WE 2905E | Well Sites | WELL HEAD | South Permian | Matt Granado | 2017-07-11 08:36 | 2017-07-04 | EH |  | 2017-05-16 | 2017-07-04 | 15.8738 | 15.8669 | T11505 | SR16 | NO | 0.1688388 | [5 empty] | Low |  |  |  | Mild Steel | Rod | 3 X 1/4 | L427312-7 | LUPIN WEST EDGE |  | FL-MET-600 Rev 1 | Coupon | Coupon | FL-MET-600 |  |  | Scale | [11 empty] | Corrosion | [5 empty] | 40010070 |  | 411556 |  |  |  | 42135419780001 | 40010070
201901031079 | 1 | FIREBIRD ENERGY LLC | WEST HEADLEE FMT | FOUR CORNERS | FOUR CORNERS 2715U | Well Sites | WELL HEAD | South Permian | Matt Granado | 2019-04-25 08:58 | 2019-04-17 | SVP |  | 2019-04-03 | 2019-04-17 | 10.61 | 10.6064 | S6979 | SR25 | NO | 0.4487143 | [5 empty] | Low |  |  |  | Mild Steel | Rod | 2 X 1/4 - PS Scale | L427309-16 | FOUR CORNERS |  | FL-MET-600 Rev 1 | Corrosion Coupon Method | Coupon | FL-MET-600 |  |  | Scale | [11 empty] | Corrosion | [5 empty] | 40010039 |  | 414100 |  |  |  | 42461375170001 | 40010039
201701002640 | 1 | FIREBIRD ENERGY LLC | WEST HEADLEE FMT | FOUR CORNERS | FOUR CORNERS 3315U | Well Sites | WELL HEAD | South Permian | Matt Granado | 2017-01-26 11:59 | 2017-01-21 | SN |  | 2016-11-21 | 2017-01-21 | 15.6421 | 15.639 | T9573 | SR16 | NO | 0.06093279 | [5 empty] | Low |  |  |  | Mild Steel | Rod | 3 X 1/4 | L427309-90 | FOUR CORNERS |  | FL-MET-600 Rev 1 | Coupon | Coupon | FL-MET-600 |  |  | Scale | [11 empty] | Corrosion | [5 empty] | 40010039 |  | 414756 |  |  |  | 42461383730001 | 40010039
201701012066 | 1 | FIREBIRD ENERGY LLC | WEST HEADLEE FMT | LUPIN TXL FEE | LUP TXL FEE 4101M | Well Sites | WELL HEAD | South Permian | Matt Granado | 2017-03-20 15:25 | 2017-03-09 | SN |  | 2017-02-22 | 2017-03-09 | 16.2048 | 16.2016 | T5518 | SR16 | NO | 0.2557867 | [5 empty] | Low |  |  |  | Mild Steel | Rod | 3 X 1/4 | L427311-75 | LUPIN TXL FEE |  | FL-MET-600 Rev 1 | Coupon | Coupon | FL-MET-600 |  |  | Scale | [11 empty] | Corrosion | [5 empty] | 40010947 |  | 409340 |  |  |  | 42329373870001 | 40010947
201901031052 | 1 | FIREBIRD ENERGY LLC | WEST HEADLEE FMT | LUPIN TXL FEE | LUP TXL FEE 4139M | Well Sites | WELL HEAD | South Permian | Matt Granado | 2019-04-25 08:58 | 2019-04-16 | SVP |  | 2019-04-02 | 2019-04-16 | 10.5695 | 10.5684 | S6951 | SR25 | NO | 0.1371071 | [5 empty] | Low |  |  |  | Mild Steel | Rod | 2 X 1/4 - PS Scale | L427311-129 | LUPIN TXL FEE |  | FL-MET-600 Rev 1 | Corrosion Coupon Method | Coupon | FL-MET-600 |  |  | Scale | [11 empty] | Corrosion | [5 empty] | 40010947 |  | 410529 |  |  |  | 42329392030001 | 40010947
201701002850 | 1 | FIREBIRD ENERGY LLC | WEST HEADLEE FMT | LUPIN WEST EDGE | LUPIN WE 4314E | Well Sites | WELL HEAD | South Permian | Matt Granado | 2017-01-26 16:43 | 2017-01-24 | SN |  | 2016-11-18 | 2017-01-24 | 15.6767 | 15.6736 | T10112 | SR16 | NO | 0.05547612 | [5 empty] | Low |  |  |  | Mild Steel | Rod | 3 X 1/4 | L427312-42 | LUPIN WEST EDGE |  | FL-MET-600 Rev 1 | Coupon | Coupon | FL-MET-600 |  |  | Scale | [11 empty] | Corrosion | [5 empty] | 40010070 |  | 412417 |  |  |  | 42135423670001 | 40010070
201801034089 | 1 | FIREBIRD ENERGY LLC | WEST HEADLEE FMT | LUPIN TXL FEE | LUP TXL FEE 4308M | Well Sites | WELL HEAD | South Permian | Matt Granado | 2018-06-05 15:52 | 2018-05-30 | SN |  | 2018-04-24 | 2018-05-30 | 15.9174 | 15.9148 | T15081 | SR16 | NO | 0.08659444 | [5 empty] | Low |  |  |  | Mild Steel | Rod | 3 X 1/4 | L427311-99 | LUPIN TXL FEE |  | FL-MET-600 Rev 1 | Corrosion Coupon Method | Coupon | FL-MET-600 |  |  | Scale | [11 empty] | Corrosion | [5 empty] | 40010947 |  | 408684 |  |  |  | 42329365610001 | 40010947
201701032647 | 1 | FIREBIRD ENERGY LLC | WEST HEADLEE FMT | LUPIN TXL FEE | LUP TXL FEE 2501E | Well Sites | WELL HEAD | South Permian | Matt Granado | 2017-07-11 15:34 | 2017-07-05 | EH |  | 2017-05-17 | 2017-07-05 | 15.8387 | 15.8358 | T11488 | SR16 | NO | 0.07096122 | [5 empty] | Low |  |  |  | Mild Steel | Rod | 3 X 1/4 | L427311-9 | LUPIN TXL FEE |  | FL-MET-600 Rev 1 | Coupon | Coupon | FL-MET-600 |  |  | Scale | [11 empty] | Corrosion | [5 empty] | 40007503 |  | 405937 |  |  |  | 42135402280001 | 40007503
201901017060 | 1 | FIREBIRD ENERGY LLC | WEST HEADLEE FMT | FOUR CORNERS | FOUR CORNERS 0908E | Well Sites | WELL HEAD | South Permian | Matt Granado | 2019-03-11 17:15 | 2019-02-28 | SVP |  | 2019-02-05 | 2019-02-28 | 10.6576 | 10.65 | S3087 | SR25 | NO | 0.5766087 | [5 empty] | Low |  |  |  | Mild Steel | Rod | 2 X 1/4 - PS Scale | L427309-106 | FOUR CORNERS |  | FL-MET-600 Rev 1 | Corrosion Coupon Method | Coupon | FL-MET-600 |  |  | Scale | [11 empty] | Corrosion | [5 empty] | 40010779 |  | 417913 |  |  |  | 42135429750001 | 40010779
201801003286 | 1 | FIREBIRD ENERGY LLC | WEST HEADLEE FMT | LUPIN TXL FEE | LUP TXL FEE 4305M | Well Sites | WELL HEAD | South Permian | Matt Granado | 2018-01-23 07:28 | 2018-01-04 | SN |  | 2017-11-30 | 2018-01-04 | 16.2047 | 16.1998 | T13846 | SR16 | NO | 0.16786 | [5 empty] | Low |  |  |  | Mild Steel | Rod | 3 X 1/4 | L427311-96 | LUPIN TXL FEE |  | FL-MET-600 Rev 1 | Coupon | Coupon | FL-MET-600 |  |  | Scale | [11 empty] | Corrosion | [5 empty] | 40010947 |  | 408561 |  |  |  | 42329365580001 | 40010947
201701002833 | 1 | FIREBIRD ENERGY LLC | WEST HEADLEE FMT | LUPIN WEST EDGE | LUPIN WE 2912E | Well Sites | WELL HEAD | South Permian | Matt Granado | 2017-01-26 16:43 | 2017-01-24 | SN |  | 2016-11-18 | 2017-01-24 | 15.6359 | 15.6325 | T10096 | SR16 | NO | 0.06084478 | [5 empty] | Low |  |  |  | Mild Steel | Rod | 3 X 1/4 | L427312-13 | LUPIN WEST EDGE |  | FL-MET-600 Rev 1 | Coupon | Coupon | FL-MET-600 |  |  | Scale | [11 empty] | Corrosion | [5 empty] | 40010070 |  | 412130 |  |  |  | 42135421570001 | 40010070
201901017079 | 1 | FIREBIRD ENERGY LLC | WEST HEADLEE FMT | FOUR CORNERS | FOUR CORNERS 2311U | Well Sites | WELL HEAD | South Permian | Matt Granado | 2019-03-11 17:17 | 2019-02-28 | SVP |  | 2019-02-05 | 2019-02-28 | 10.8147 | 10.8105 | S6033 | SR25 | NO | 0.3186522 | [5 empty] | Low |  |  |  | Mild Steel | Rod | 2 X 1/4 - PS Scale | L427309-64 | FOUR CORNERS |  | FL-MET-600 Rev 1 | Corrosion Coupon Method | Coupon | FL-MET-600 |  |  | Scale | [11 empty] | Corrosion | [5 empty] | 40010039 |  | 413649 |  |  |  | 42461374930001 | 40010039
201801064892 | 1 | FIREBIRD ENERGY LLC | WEST HEADLEE FMT | FOUR CORNERS | FOUR CORNERS 2308U | Well Sites | WELL HEAD | South Permian | Matt Granado | 2018-10-09 12:56 | 2018-10-03 | SVP |  | 2018-07-29 | 2018-10-03 | 16.2127 | 16.2012 | T16087 | SR16 | NO | 0.2089167 | [5 empty] | Low |  |  |  | Mild Steel | Rod | 3 X 1/4 | L427309-21 | FOUR CORNERS |  | FL-MET-600 Rev 1 | Corrosion Coupon Method | Coupon | FL-MET-600 |  |  | Scale | [11 empty] | Corrosion | [5 empty] | 40010039 |  | 413198 |  |  |  | 42461373350001 | 40010039
201801009809 | 1 | FIREBIRD ENERGY LLC | WEST HEADLEE FMT | LUPIN WEST EDGE | LUPIN WE SAT 43 | Facility | WELL HEAD | South Permian | Matt Granado | 2018-02-23 07:45 | 2018-02-07 | SN |  | 2018-01-09 | 2018-02-07 | 16.223 | 16.2112 | T13878 | SR16 | NO | 0.487869 | [5 empty] | Low |  |  |  | Mild Steel | Rod | 3 X 1/4 | L427312-56 | LUPIN WEST EDGE |  | FL-MET-600 Rev 1 | Coupon | Coupon | FL-MET-600 |  |  | Scale | [11 empty] | Corrosion | [5 empty] | 40010070 | [6 empty] | 40010070
201801017593 | 1 | FIREBIRD ENERGY LLC | WEST HEADLEE FMT | FOUR CORNERS | FOUR CORNERS 3315U | Well Sites | WELL HEAD | South Permian | Matt Granado | 2018-03-29 10:19 | 2018-03-20 | SP |  | 2018-02-08 | 2018-03-20 | 16.152 | 16.1467 | T14337 | SR16 | NO | 0.1588675 | [5 empty] | Low |  |  |  | Mild Steel | Rod | 3 X 1/4 | L427309-90 | FOUR CORNERS |  | FL-MET-600 Rev 1 | Coupon | Coupon | FL-MET-600 |  |  | Scale | [11 empty] | Corrosion | [5 empty] | 40010039 |  | 414756 |  |  |  | 42461383730001 | 40010039
201701002629 | 1 | FIREBIRD ENERGY LLC | WEST HEADLEE FMT | FOUR CORNERS | FOUR CORNERS 2110U | Well Sites | WELL HEAD | South Permian | Matt Granado | 2017-01-26 11:59 | 2017-01-21 | SN |  | 2016-11-21 | 2017-01-21 | 15.6998 | 15.6904 | T9579 | SR16 | NO | 0.1847639 | [5 empty] | Low |  |  |  | Mild Steel | Rod | 3 X 1/4 | L427309-45 | FOUR CORNERS |  | FL-MET-600 Rev 1 | Coupon | Coupon | FL-MET-600 |  |  | Scale | [11 empty] | Corrosion | [5 empty] | 40010779 |  | 418364 |  |  |  | 42461387250001 | 40010779
201701066380 | 1 | FIREBIRD ENERGY LLC | WEST HEADLEE FMT | LUPIN WEST EDGE | LUPIN WE SAT 25 | Facility | WELL HEAD | South Permian | Matt Granado | 2017-12-18 16:43 | 2017-11-30 | SN | #3 | 2017-10-12 | 2017-11-30 | 16.031 | 16.0284 | T12951 | SR16 | NO | 0.06362041 | [5 empty] | Low |  |  |  | Mild Steel | Rod | 3 X 1/4 | L427312-52 | LUPIN WEST EDGE |  | FL-MET-600 Rev 1 | Coupon | Coupon | FL-MET-600 |  |  | Scale | [11 empty] | Corrosion | [5 empty] | 40010070 | [6 empty] | 40010070
201901026152 | 1 | FIREBIRD ENERGY LLC | WEST HEADLEE FMT | FOUR CORNERS | FOUR CORNERS 2715U | Well Sites | WELL HEAD | South Permian | Matt Granado | 2019-04-05 10:06 | 2019-04-03 | SVP |  | 2019-02-28 | 2019-04-03 | 10.6178 | 10.6133 | S5017 | SR25 | NO | 0.2309559 | [5 empty] | Low |  |  |  | Mild Steel | Rod | 2 X 1/4 - PS Scale | L427309-16 | FOUR CORNERS |  | FL-MET-600 Rev 1 | Corrosion Coupon Method | Coupon | FL-MET-600 |  |  | Scale | [11 empty] | Corrosion | [5 empty] | 40010039 |  | 414100 |  |  |  | 42461375170001 | 40010039
201801046838 | 1 | FIREBIRD ENERGY LLC | WEST HEADLEE FMT | FOUR CORNERS | FOUR CORNERS 3316U | Well Sites | WELL HEAD | South Permian | Matt Granado | 2018-07-25 13:47 | 2018-07-20 | SN |  | 2018-05-31 | 2018-07-20 | 15.9164 | 15.9153 | T14941 | SR16 | NO | 0.026378 | [5 empty] | Low |  |  |  | Mild Steel | Rod | 3 X 1/4 | L427309-91 | FOUR CORNERS |  | FL-MET-600 Rev 1 | Corrosion Coupon Method | Coupon | FL-MET-600 |  |  | Scale | [11 empty] | Corrosion | [5 empty] | 40010039 |  | 414797 |  |  |  | 42461383740001 | 40010039
201701008698 | 1 | FIREBIRD ENERGY LLC | WEST HEADLEE FMT | FOUR CORNERS | FOUR CORNERS 3306U | Well Sites | WELL HEAD | South Permian | Matt Granado | 2017-03-02 17:08 | 2017-02-27 | JK |  | 2017-01-21 | 2017-02-27 | 15.6471 | 15.6415 | T9906 | SR16 | NO | 0.1814703 | [5 empty] | Low |  |  |  | Mild Steel | Rod | 3 X 1/4 | L427309-81 | FOUR CORNERS |  | FL-MET-600 Rev 1 | Coupon | Coupon | FL-MET-600 |  |  | Scale | [11 empty] | Corrosion | [5 empty] | 40010039 |  | 414387 |  |  |  | 42461383640001 | 40010039
201801064889 | 1 | FIREBIRD ENERGY LLC | WEST HEADLEE FMT | FOUR CORNERS | FOUR CORNERS 1705CR | Well Sites | WELL HEAD | South Permian | Matt Granado | 2018-10-09 12:56 | 2018-10-03 | SVP |  | 2018-07-29 | 2018-10-03 | 16.2059 | 16.2024 | T16081 | SR16 | NO | 0.06358333 | [5 empty] | Low |  |  |  | Mild Steel | Rod | 3 X 1/4 | L427309-156 | FOUR CORNERS |  | FL-MET-600 Rev 1 | Corrosion Coupon Method | Coupon | FL-MET-600 |  |  | Scale | [11 empty] | Corrosion | [5 empty] | 40010779 |  | 417421 |  |  |  | 42103365230001 | 40010779
201701048590 | 1 | FIREBIRD ENERGY LLC | WEST HEADLEE FMT | LUPIN TXL FEE | LUP TXL FEE 3911E | Well Sites | WELL HEAD | South Permian | Matt Granado | 2017-09-21 16:03 | 2017-09-14 | EH |  | 2017-08-08 | 2017-09-14 | 15.328 | 15.3232 | T11919 | SR16 | NO | 0.1555459 | [5 empty] | Low |  |  |  | Mild Steel | Rod | 3 X 1/4 | L427311-70 | LUPIN TXL FEE |  | FL-MET-600 Rev 1 | Coupon | Coupon | FL-MET-600 |  |  | Scale | [11 empty] | Corrosion | [5 empty] | 40007503 |  | 407208 |  |  |  | 42135413030001 | 40007503
201701002858 | 1 | FIREBIRD ENERGY LLC | WEST HEADLEE FMT | LUPIN WEST EDGE | LUPIN WE CTB | Facility | FLOWLINE | South Permian | Matt Granado | 2017-01-26 16:44 | 2017-01-24 | SN | H2S Pilot. #6 CTB 41 @ "RISER" Gas side. | 2016-11-18 | 2017-01-24 | 15.6933 | 15.557 | T10093 | SR16 | NO | 2.43916 | [5 empty] | Medium |  |  |  | Mild Steel | Rod | 3 X 1/4 | L427312-45 | LUPIN WEST EDGE |  | FL-MET-600 Rev 1 | Coupon | Coupon | FL-MET-600 |  |  | Scale | [11 empty] | Corrosion | [5 empty] | 40010070 | [6 empty] | 40010070
201701002842 | 1 | FIREBIRD ENERGY LLC | WEST HEADLEE FMT | LUPIN WEST EDGE | LUPIN WE 4116E | Well Sites | WELL HEAD | South Permian | Matt Granado | 2017-01-26 16:43 | 2017-01-24 | SN |  | 2016-11-18 | 2017-01-24 | 15.6468 | 15.6421 | T10105 | SR16 | NO | 0.08410896 | [5 empty] | Low |  |  |  | Mild Steel | Rod | 3 X 1/4 | L427312-28 | LUPIN WEST EDGE |  | FL-MET-600 Rev 1 | Coupon | Coupon | FL-MET-600 |  |  | Scale | [11 empty] | Corrosion | [5 empty] | 40010070 |  | 411351 |  |  |  | 42135418950001 | 40010070
201801072386 | 1 | FIREBIRD ENERGY LLC | WEST HEADLEE FMT | FOUR CORNERS | FOUR CORNERS 1515U | Well Sites | WELL HEAD | South Permian | Matt Granado | 2018-11-06 16:31 | 2018-10-31 | SVP |  | 2018-10-03 | 2018-10-31 | 10.8054 | 10.8026 | S5220 | SR25 | NO | 0.1745 | [5 empty] | Low |  |  |  | Mild Steel | Rod | 2 X 1/4 - PS Scale | L427309-35 | FOUR CORNERS |  | FL-MET-600 Rev 1 | Corrosion Coupon Method | Coupon | FL-MET-600 |  |  | Scale | [11 empty] | Corrosion | [5 empty] | 40010779 |  | 418938 |  |  |  | 42461388980001 | 40010779
201801009796 | 1 | FIREBIRD ENERGY LLC | WEST HEADLEE FMT | FOUR CORNERS | FOUR CORNERS 1705CR | Well Sites | WELL HEAD | South Permian | Matt Granado | 2018-02-23 07:44 | 2018-02-08 | SN |  | 2018-01-10 | 2018-02-08 | 16.1895 | 16.1855 | T13831 | SR16 | NO | 0.1653793 | [5 empty] | Low |  |  |  | Mild Steel | Rod | 3 X 1/4 | L427309-156 | FOUR CORNERS |  | FL-MET-600 Rev 1 | Coupon | Coupon | FL-MET-600 |  |  | Scale | [11 empty] | Corrosion | [5 empty] | 40010779 |  | 417421 |  |  |  | 42103365230001 | 40010779
201901039098 | 1 | FIREBIRD ENERGY LLC | WEST HEADLEE FMT | FOUR CORNERS | FOUR CORNERS 1704C | Well Sites | WELL HEAD | South Permian | Matt Granado | 2019-05-28 16:40 | 2019-05-03 | SVP |  | 2019-04-03 | 2019-05-03 | 10.7546 | 10.7512 | S6792 | SR25 | NO | 0.1977667 | [5 empty] | Low |  |  |  | Mild Steel | Rod | 2 X 1/4 - PS Scale | L427309-155 | FOUR CORNERS |  | FL-MET-600 Rev 1 | Corrosion Coupon Method | Coupon | FL-MET-600 |  |  | Scale | [11 empty] | Corrosion | [5 empty] | 40010779 |  | 416847 |  |  |  | 42103364740001 | 40010779
201701032676 | 1 | FIREBIRD ENERGY LLC | WEST HEADLEE FMT | LUPIN WEST EDGE | LUPIN WE SAT 25 | Facility | WELL HEAD | South Permian | Matt Granado | 2017-07-11 08:36 | 2017-07-04 | EH |  | 2017-05-16 | 2017-07-04 | 15.8096 | 15.8008 | T11520 | SR16 | NO | 0.2153306 | [5 empty] | Low |  |  |  | Mild Steel | Rod | 3 X 1/4 | L427312-52 | LUPIN WEST EDGE |  | FL-MET-600 Rev 1 | Coupon | Coupon | FL-MET-600 |  |  | Scale | [11 empty] | Corrosion | [5 empty] | 40010070 | [6 empty] | 40010070
201801072390 | 1 | FIREBIRD ENERGY LLC | WEST HEADLEE FMT | FOUR CORNERS | FOUR CORNERS 2203U | Well Sites | WELL HEAD | South Permian | Matt Granado | 2018-11-06 16:31 | 2018-10-31 | SVP |  | 2018-10-03 | 2018-10-31 | 10.7627 | 10.761 | S5234 | SR25 | NO | 0.1059464 | [5 empty] | Low |  |  |  | Mild Steel | Rod | 2 X 1/4 - PS Scale | L427309-52 | FOUR CORNERS |  | FL-MET-600 Rev 1 | Corrosion Coupon Method | Coupon | FL-MET-600 |  |  | Scale | [11 empty] | Corrosion | [5 empty] | 40010779 |  | 419061 |  |  |  | 42461390430001 | 40010779
201801003294 | 1 | FIREBIRD ENERGY LLC | WEST HEADLEE FMT | FOUR CORNERS | FOUR CORNERS 2336U | Well Sites | WELL HEAD | South Permian | Matt Granado | 2018-01-23 07:29 | 2018-01-10 | SN |  | 2017-11-28 | 2018-01-10 | 15.9627 | 15.9608 | T12944 | SR16 | NO | 0.05297907 | [5 empty] | Low |  |  |  | Mild Steel | Rod | 3 X 1/4 | L427309-143 | FOUR CORNERS |  | FL-MET-600 Rev 1 | Coupon | Coupon | FL-MET-600 |  |  | Scale | [11 empty] | Corrosion | [5 empty] | 40010039 |  | 415699 |  |  |  | 42461394180001 | 40010039
201901026159 | 1 | FIREBIRD ENERGY LLC | WEST HEADLEE FMT | FOUR CORNERS | FOUR CORNERS 4108U | Well Sites | WELL HEAD | South Permian | Matt Granado | 2019-04-05 10:06 | 2019-04-03 | SVP |  | 2019-02-28 | 2019-04-03 | 10.7531 | 10.7501 | S5226 | SR25 | NO | 0.1539706 | [5 empty] | Low |  |  |  | Mild Steel | Rod | 2 X 1/4 - PS Scale | L427309-149 | FOUR CORNERS |  | FL-MET-600 Rev 1 | Corrosion Coupon Method | Coupon | FL-MET-600 |  |  | Scale | [11 empty] | Corrosion | [5 empty] | 40010039 |  | 415945 |  |  |  | 42461399340001 | 40010039
201801025927 | 1 | FIREBIRD ENERGY LLC | WEST HEADLEE FMT | LUPIN WEST EDGE | LUPIN WE 2915E | Well Sites | WELL HEAD | South Permian | Matt Granado | 2018-05-02 15:18 | 2018-04-24 | SN |  | 2018-03-19 | 2018-04-24 | 15.9216 | 15.9086 | T13093 | SR16 | NO | 0.4329722 | [5 empty] | Low |  |  |  | Mild Steel | Rod | 3 X 1/4 | L427312-16 | LUPIN WEST EDGE |  | FL-MET-600 Rev 1 | Coupon | Coupon | FL-MET-600 |  |  | Scale | [11 empty] | Corrosion | [5 empty] | 40010070 |  | 412253 |  |  |  | 42135421600001 | 40010070
201701023126 | 1 | FIREBIRD ENERGY LLC | WEST HEADLEE FMT | LUPIN WEST EDGE | LUPIN WE 4106E | Well Sites | WELL HEAD | South Permian | Matt Granado | 2017-05-19 15:27 | 2017-05-16 | SN |  | 2017-04-12 | 2017-05-16 | 16.0567 | 16.051 | T11139 | SR16 | NO | 0.2010088 | [5 empty] | Low |  |  |  | Mild Steel | Rod | 3 X 1/4 | L427312-21 | LUPIN WEST EDGE |  | FL-MET-600 Rev 1 | Coupon | Coupon | FL-MET-600 |  |  | Scale | [11 empty] | Corrosion | [5 empty] | 40010070 |  | 410941 |  |  |  | 42135418670001 | 40010070
201701002625 | 1 | FIREBIRD ENERGY LLC | WEST HEADLEE FMT | FOUR CORNERS | FOUR CORNERS 1511U | Well Sites | WELL HEAD | South Permian | Matt Granado | 2017-01-26 11:59 | 2017-01-21 | SN |  | 2016-11-21 | 2017-01-21 | 16.2749 | 16.272 | T7312 | SR16 | NO | 0.05700164 | [5 empty] | Low |  |  |  | Mild Steel | Rod | 3 X 1/4 | L427309-189 | FOUR CORNERS |  | FL-MET-600 Rev 1 | Coupon | Coupon | FL-MET-600 |  |  | Scale | [11 empty] | Corrosion | [5 empty] | 40010779 |  | 418856 |  |  |  | 42461388960001 | 40010779
201701007404 | 1 | FIREBIRD ENERGY LLC | WEST HEADLEE FMT | LUPIN TXL FEE | LUP TXL FEE 3705M | Well Sites | WELL HEAD | South Permian | Matt Granado | 2017-02-24 11:51 | 2017-02-22 | JK |  | 2017-01-20 | 2017-02-22 | 15.7455 | 15.7347 | T9869 | SR16 | NO | 0.3924 | [5 empty] | Low |  |  |  | Mild Steel | Rod | 3 X 1/4 | L427311-52 | LUPIN TXL FEE |  | FL-MET-600 Rev 1 | Coupon | Coupon | FL-MET-600 |  |  | Scale | [11 empty] | Corrosion | [5 empty] | 40007503 |  | 407905 |  |  |  | 42329365660001 | 40007503
201901039099 | 1 | FIREBIRD ENERGY LLC | WEST HEADLEE FMT | FOUR CORNERS | FOUR CORNERS 2336U | Well Sites | WELL HEAD | South Permian | Matt Granado | 2019-05-28 16:40 | 2019-05-03 | SVP |  | 2019-04-03 | 2019-05-03 | 10.5976 | 10.5953 | S6949 | SR25 | NO | 0.1337833 | [5 empty] | Low |  |  |  | Mild Steel | Rod | 2 X 1/4 - PS Scale | L427309-143 | FOUR CORNERS |  | FL-MET-600 Rev 1 | Corrosion Coupon Method | Coupon | FL-MET-600 |  |  | Scale | [11 empty] | Corrosion | [5 empty] | 40010039 |  | 415699 |  |  |  | 42461394180001 | 40010039
201801064856 | 1 | FIREBIRD ENERGY LLC | WEST HEADLEE FMT | LUPIN TXL FEE | LUP TXL FEE 4307M | Well Sites | WELL HEAD | South Permian | Matt Granado | 2018-10-09 12:55 | 2018-10-03 | SVP |  | 2018-08-05 | 2018-10-03 | 16.3172 | 16.3145 | T16098 | SR16 | NO | 0.05486949 | [5 empty] | Low |  |  |  | Mild Steel | Rod | 3 X 1/4 | L427311-98 | LUPIN TXL FEE |  | FL-MET-600 Rev 1 | Corrosion Coupon Method | Coupon | FL-MET-600 |  |  | Scale | [11 empty] | Corrosion | [5 empty] | 40010947 |  | 408643 |  |  |  | 42329365600001 | 40010947
201801003279 | 1 | FIREBIRD ENERGY LLC | WEST HEADLEE FMT | LUPIN WEST EDGE | LUPIN WE SAT 43 | Facility | WELL HEAD | South Permian | Matt Granado | 2018-01-23 07:28 | 2018-01-09 | SN |  | 2017-11-30 | 2018-01-09 | 16.233 | 16.2278 | T12942 | SR16 | NO | 0.15587 | [5 empty] | Low |  |  |  | Mild Steel | Rod | 3 X 1/4 | L427312-56 | LUPIN WEST EDGE |  | FL-MET-600 Rev 1 | Coupon | Coupon | FL-MET-600 |  |  | Scale | [11 empty] | Corrosion | [5 empty] | 40010070 | [6 empty] | 40010070
201901026154 | 1 | FIREBIRD ENERGY LLC | WEST HEADLEE FMT | FOUR CORNERS | FOUR CORNERS 2745U | Well Sites | WELL HEAD | South Permian | Matt Granado | 2019-04-05 10:06 | 2019-04-03 | SVP |  | 2019-02-28 | 2019-04-03 | 10.6375 | 10.6348 | S5016 | SR25 | NO | 0.1385735 | [5 empty] | Low |  |  |  | Mild Steel | Rod | 2 X 1/4 - PS Scale | L427309-116 | FOUR CORNERS |  | FL-MET-600 Rev 1 | Corrosion Coupon Method | Coupon | FL-MET-600 |  |  | Scale | [11 empty] | Corrosion | [5 empty] | 40010039 |  | 415330 |  |  |  | 42461392650001 | 40010039
201701002634 | 1 | FIREBIRD ENERGY LLC | WEST HEADLEE FMT | FOUR CORNERS | FOUR CORNERS 2730U | Well Sites | WELL HEAD | South Permian | Matt Granado | 2017-01-26 11:59 | 2017-01-21 | SN |  | 2016-11-21 | 2017-01-21 | 16.3239 | 16.3148 | T9564 | SR16 | NO | 0.1788672 | [5 empty] | Low |  |  |  | Mild Steel | Rod | 3 X 1/4 | L427309-128 | FOUR CORNERS |  | FL-MET-600 Rev 1 | Coupon | Coupon | FL-MET-600 |  |  | Scale | [11 empty] | Corrosion | [5 empty] | 40010039 |  | 415412 |  |  |  | 42461392670001 | 40010039
201701032659 | 1 | FIREBIRD ENERGY LLC | WEST HEADLEE FMT | LUPIN TXL FEE | LUP TXL FEE 4305M | Well Sites | WELL HEAD | South Permian | Matt Granado | 2017-07-11 15:34 | 2017-07-05 | EH |  | 2017-05-17 | 2017-07-05 | 15.9207 | 15.9166 | T11131 | SR16 | NO | 0.1003245 | [5 empty] | Low |  |  |  | Mild Steel | Rod | 3 X 1/4 | L427311-96 | LUPIN TXL FEE |  | FL-MET-600 Rev 1 | Coupon | Coupon | FL-MET-600 |  |  | Scale | [11 empty] | Corrosion | [5 empty] | 40010947 |  | 408561 |  |  |  | 42329365580001 | 40010947
201901009863 | 1 | FIREBIRD ENERGY LLC | WEST HEADLEE FMT | FOUR CORNERS | FOUR CORNERS 2336U | Well Sites | WELL HEAD | South Permian | Matt Granado | 2019-02-11 11:04 | 2019-02-05 | SVP |  | 2019-01-09 | 2019-02-05 | 10.8077 | 10.8052 | S6048 | SR25 | NO | 0.1615741 | [5 empty] | Low |  |  |  | Mild Steel | Rod | 2 X 1/4 - PS Scale | L427309-143 | FOUR CORNERS |  | FL-MET-600 Rev 1 | Corrosion Coupon Method | Coupon | FL-MET-600 |  |  | Scale | [11 empty] | Corrosion | [5 empty] | 40010039 |  | 415699 |  |  |  | 42461394180001 | 40010039
201801009794 | 1 | FIREBIRD ENERGY LLC | WEST HEADLEE FMT | FOUR CORNERS | FOUR CORNERS 1513E | Well Sites | WELL HEAD | South Permian | Matt Granado | 2018-02-23 07:44 | 2018-02-08 | SN |  | 2018-01-10 | 2018-02-08 | 15.945 | 15.942 | T13084 | SR16 | NO | 0.1240345 | [5 empty] | Low |  |  |  | Mild Steel | Rod | 3 X 1/4 | L427309-34 | FOUR CORNERS |  | FL-MET-600 Rev 1 | Coupon | Coupon | FL-MET-600 |  |  | Scale | [11 empty] | Corrosion | [5 empty] | 40010779 |  | 417585 |  |  |  | 42135426620001 | 40010779
201901026146 | 1 | FIREBIRD ENERGY LLC | WEST HEADLEE FMT | FOUR CORNERS | FOUR CORNERS 2307U | Well Sites | WELL HEAD | South Permian | Matt Granado | 2019-04-05 10:06 | 2019-04-03 | SVP |  | 2019-02-28 | 2019-04-03 | 10.589 | 10.5869 | S5012 | SR25 | NO | 0.1077794 | [5 empty] | Low |  |  |  | Mild Steel | Rod | 2 X 1/4 - PS Scale | L427309-1 | FOUR CORNERS |  | FL-MET-600 Rev 1 | Corrosion Coupon Method | Coupon | FL-MET-600 |  |  | Scale | [11 empty] | Corrosion | [5 empty] | 40010039 |  | 413157 |  |  |  | 42461373340001 | 40010039
201701048620 | 1 | FIREBIRD ENERGY LLC | WEST HEADLEE FMT | LUPIN WEST EDGE | LUPIN WE 4305E | Well Sites | WELL HEAD | South Permian | Matt Granado | 2017-09-21 16:04 | 2017-09-13 | EH |  | 2017-08-09 | 2017-09-13 | 15.8111 | 15.8087 | T11601 | SR16 | NO | 0.08221714 | [5 empty] | Low |  |  |  | Mild Steel | Rod | 3 X 1/4 | L427312-33 | LUPIN WEST EDGE |  | FL-MET-600 Rev 1 | Coupon | Coupon | FL-MET-600 |  |  | Scale | [11 empty] | Corrosion | [5 empty] | 40010070 |  | 412335 |  |  |  | 42135423420001 | 40010070
201701041316 | 1 | FIREBIRD ENERGY LLC | WEST HEADLEE FMT | LUPIN WEST EDGE | LUPIN WE 4114E | Well Sites | WELL HEAD | South Permian | Matt Granado | 2017-08-17 09:59 | 2017-08-09 | EH |  | 2017-07-04 | 2017-08-09 | 16.2303 | 16.2266 | T12388 | SR16 | NO | 0.1232306 | [5 empty] | Low |  |  |  | Mild Steel | Rod | 3 X 1/4 | L427312-26 | LUPIN WEST EDGE |  | FL-MET-600 Rev 1 | Coupon | Coupon | FL-MET-600 |  |  | Scale | [11 empty] | Corrosion | [5 empty] | 40010070 |  | 411269 |  |  |  | 42135418930001 | 40010070
201801017573 | 1 | FIREBIRD ENERGY LLC | WEST HEADLEE FMT | LUPIN WEST EDGE | LUPIN WE 4306E | Well Sites | WELL HEAD | South Permian | Matt Granado | 2018-03-29 10:17 | 2018-03-19 | SP |  | 2018-02-07 | 2018-03-19 | 15.9257 | 15.9174 | T13114 | SR16 | NO | 0.2487925 | [5 empty] | Low |  |  |  | Mild Steel | Rod | 3 X 1/4 | L427312-34 | LUPIN WEST EDGE |  | FL-MET-600 Rev 1 | Coupon | Coupon | FL-MET-600 |  |  | Scale | [11 empty] | Corrosion | [5 empty] | 40010070 |  | 412376 |  |  |  | 42135423660001 | 40010070
201701002857 | 1 | FIREBIRD ENERGY LLC | WEST HEADLEE FMT | LUPIN WEST EDGE | LUPIN WE SAT 25 | Facility | FLOWLINE | South Permian | Matt Granado | 2017-01-26 16:44 | 2017-01-24 | SN | H2S Pilot. #5 Gas side @ "RISER". | 2016-11-18 | 2017-01-24 | 15.7035 | 15.6871 | T10092 | SR16 | NO | 0.2934866 | [5 empty] | Low |  |  |  | Mild Steel | Rod | 3 X 1/4 | L427312-52 | LUPIN WEST EDGE |  | FL-MET-600 Rev 1 | Coupon | Coupon | FL-MET-600 |  |  | Scale | [11 empty] | Corrosion | [5 empty] | 40010070 | [6 empty] | 40010070
201701007408 | 1 | FIREBIRD ENERGY LLC | WEST HEADLEE FMT | LUPIN TXL FEE | LUP TXL FEE 3901E | Well Sites | WELL HEAD | South Permian | Matt Granado | 2017-02-24 11:51 | 2017-02-22 | JK |  | 2017-02-08 | 2017-02-22 | 10.6906 | 10.6862 | S2563 | SR25 | NO | 0.5484286 | [5 empty] | Low |  |  |  | Mild Steel | Rod | 2 X 1/4 - PS Scale | L427311-60 | LUPIN TXL FEE |  | FL-MET-600 Rev 1 | Coupon | Coupon | FL-MET-600 |  |  | Scale | [11 empty] | Corrosion | [5 empty] | 40007503 | [5 empty] | 42135412950001 | 40007503
201701041323 | 1 | FIREBIRD ENERGY LLC | WEST HEADLEE FMT | LUPIN WEST EDGE | LUPIN WE 4312E | Well Sites | WELL HEAD | South Permian | Matt Granado | 2017-08-17 09:59 | 2017-08-09 | EH |  | 2017-07-04 | 2017-08-09 | 15.7937 | 15.7815 | T11525 | SR16 | NO | 0.4063278 | [5 empty] | Low |  |  |  | Mild Steel | Rod | 3 X 1/4 | L427312-40 | LUPIN WEST EDGE |  | FL-MET-600 Rev 1 | Coupon | Coupon | FL-MET-600 |  |  | Scale | [11 empty] | Corrosion | [5 empty] | 40010070 |  | 411679 |  |  |  | 42135420730001 | 40010070
201701008701 | 1 | FIREBIRD ENERGY LLC | WEST HEADLEE FMT | FOUR CORNERS | FOUR CORNERS 3315U | Well Sites | WELL HEAD | South Permian | Matt Granado | 2017-03-02 17:08 | 2017-02-27 | JK |  | 2017-01-21 | 2017-02-27 | 15.7023 | 15.6914 | T9908 | SR16 | NO | 0.3532189 | [5 empty] | Low |  |  |  | Mild Steel | Rod | 3 X 1/4 | L427309-90 | FOUR CORNERS |  | FL-MET-600 Rev 1 | Coupon | Coupon | FL-MET-600 |  |  | Scale | [11 empty] | Corrosion | [5 empty] | 40010039 |  | 414756 |  |  |  | 42461383730001 | 40010039
201901002623 | 1 | FIREBIRD ENERGY LLC | WEST HEADLEE FMT | FOUR CORNERS | FOUR CORNERS 1505E | Well Sites | WELL HEAD | South Permian | Matt Granado | 2019-01-15 09:25 | 2019-01-09 | SVP |  | 2018-12-05 | 2019-01-09 | 11.5929 | 11.591 | R33042 | SR24 | NO | 0.1254 | [5 empty] | Low |  |  |  | Mild Steel | Rod | 2 X 1/4 | L427309-31 | FOUR CORNERS |  | FL-MET-600 Rev 1 | Corrosion Coupon Method | Coupon | FL-MET-600 |  |  | Corrosion | [11 empty] | Corrosion | [5 empty] | 40010779 |  | 417544 |  |  |  | 42135426600001 | 40010779
201701023104 | 1 | FIREBIRD ENERGY LLC | WEST HEADLEE FMT | LUPIN TXL FEE | LUP TXL FEE 2501E | Well Sites | WELL HEAD | South Permian | Matt Granado | 2017-05-19 15:26 | 2017-05-17 | SN |  | 2017-04-11 | 2017-05-17 | 15.9487 | 15.9457 | T11146 | SR16 | NO | 0.09991667 | [5 empty] | Low |  |  |  | Mild Steel | Rod | 3 X 1/4 | L427311-9 | LUPIN TXL FEE |  | FL-MET-600 Rev 1 | Coupon | Coupon | FL-MET-600 |  |  | Scale | [11 empty] | Corrosion | [5 empty] | 40007503 |  | 405937 |  |  |  | 42135402280001 | 40007503
201801003307 | 1 | FIREBIRD ENERGY LLC | WEST HEADLEE FMT | FOUR CORNERS | FOUR CORNERS 1511U | Well Sites | WELL HEAD | South Permian | Matt Granado | 2018-01-23 07:29 | 2018-01-10 | SN |  | 2017-11-28 | 2018-01-10 | 16.1506 | 16.1476 | T13855 | SR16 | NO | 0.08365116 | [5 empty] | Low |  |  |  | Mild Steel | Rod | 3 X 1/4 | L427309-189 | FOUR CORNERS |  | FL-MET-600 Rev 1 | Coupon | Coupon | FL-MET-600 |  |  | Scale | [11 empty] | Corrosion | [5 empty] | 40010779 |  | 418856 |  |  |  | 42461388960001 | 40010779
201701032666 | 1 | FIREBIRD ENERGY LLC | WEST HEADLEE FMT | LUPIN WEST EDGE | LUPIN WE 4116E | Well Sites | WELL HEAD | South Permian | Matt Granado | 2017-07-11 08:36 | 2017-07-04 | EH |  | 2017-05-16 | 2017-07-04 | 15.8724 | 15.8675 | T11515 | SR16 | NO | 0.1199 | [5 empty] | Low |  |  |  | Mild Steel | Rod | 3 X 1/4 | L427312-28 | LUPIN WEST EDGE |  | FL-MET-600 Rev 1 | Coupon | Coupon | FL-MET-600 |  |  | Scale | [11 empty] | Corrosion | [5 empty] | 40010070 |  | 411351 |  |  |  | 42135418950001 | 40010070
201901026161 | 1 | FIREBIRD ENERGY LLC | WEST HEADLEE FMT | LUPIN TXL FEE | LUP TXL FEE 2506E | Well Sites | WELL HEAD | South Permian | Matt Granado | 2019-04-05 10:06 | 2019-04-02 | SVP |  | 2019-02-26 | 2019-04-02 | 10.5998 | 10.5981 | S6713 | SR25 | NO | 0.08475714 | [5 empty] | Low |  |  |  | Mild Steel | Rod | 2 X 1/4 - PS Scale | L427311-14 | LUPIN TXL FEE |  | FL-MET-600 Rev 1 | Corrosion Coupon Method | Coupon | FL-MET-600 |  |  | Scale | [11 empty] | Corrosion | [5 empty] | 40007503 |  | 406183 |  |  |  | 42135402340001 | 40007503
201701005478 | 1 | FIREBIRD ENERGY LLC | WEST HEADLEE FMT | FOUR CORNERS | FOUR CORNERS 4109U | Well Sites | WELL HEAD | South Permian | Matt Granado | 2017-02-13 16:46 | 2017-02-08 | SN |  | 2016-11-17 | 2017-02-08 | 15.684 | 15.6828 | T9566 | SR16 | NO | 0.01733494 | [5 empty] | Low |  |  |  | Mild Steel | Rod | 3 X 1/4 | L427309-151 | FOUR CORNERS |  | FL-MET-600 Rev 1 | Coupon | Coupon | FL-MET-600 |  |  | Scale | [11 empty] | Corrosion | [5 empty] | 40010039 |  | 415986 |  |  |  | 42461399350001 | 40010039
201801009801 | 1 | FIREBIRD ENERGY LLC | WEST HEADLEE FMT | FOUR CORNERS | FOUR CORNERS 2315U | Well Sites | WELL HEAD | South Permian | Matt Granado | 2018-02-23 07:45 | 2018-02-08 | SN |  | 2018-01-10 | 2018-02-08 | 16.2785 | 16.2757 | T13836 | SR16 | NO | 0.1157655 | [5 empty] | Low |  |  |  | Mild Steel | Rod | 3 X 1/4 | L427309-67 | FOUR CORNERS |  | FL-MET-600 Rev 1 | Coupon | Coupon | FL-MET-600 |  |  | Scale | [11 empty] | Corrosion | [5 empty] | 40010039 |  | 413813 |  |  |  | 42461374980001 | 40010039
201801046822 | 1 | FIREBIRD ENERGY LLC | WEST HEADLEE FMT | LUPIN WEST EDGE | LUPIN WE 2912E | Well Sites | WELL HEAD | South Permian | Matt Granado | 2018-07-25 13:46 | 2018-07-20 | SN |  | 2018-05-30 | 2018-07-20 | 16.231 | 16.2292 | T13856 | SR16 | NO | 0.04231765 | [5 empty] | Low |  |  |  | Mild Steel | Rod | 3 X 1/4 | L427312-13 | LUPIN WEST EDGE |  | FL-MET-600 Rev 1 | Corrosion Coupon Method | Coupon | FL-MET-600 |  |  | Scale | [11 empty] | Corrosion | [5 empty] | 40010070 |  | 412130 |  |  |  | 42135421570001 | 40010070
201801072409 | 1 | FIREBIRD ENERGY LLC | WEST HEADLEE FMT | LUPIN WEST EDGE | LUPIN WE 4312E | Well Sites | WELL HEAD | South Permian | Matt Granado | 2018-11-06 16:31 | 2018-10-30 | SVP |  | 2018-10-03 | 2018-10-30 | 10.6301 | 10.627 | S5039 | SR25 | NO | 0.2003519 | [5 empty] | Low |  |  |  | Mild Steel | Rod | 2 X 1/4 - PS Scale | L427312-40 | LUPIN WEST EDGE |  | FL-MET-600 Rev 1 | Corrosion Coupon Method | Coupon | FL-MET-600 |  |  | Scale | [11 empty] | Corrosion | [5 empty] | 40010070 |  | 411679 |  |  |  | 42135420730001 | 40010070
201701056452 | 1 | FIREBIRD ENERGY LLC | WEST HEADLEE FMT | LUPIN TXL FEE | LUP TXL FEE 4102M | Well Sites | WELL HEAD | South Permian | Matt Granado | 2017-10-30 16:59 | 2017-10-11 | EH |  | 2017-09-14 | 2017-10-11 | 16.1773 | 16.1734 | T12559 | SR16 | NO | 0.1731889 | [5 empty] | Low |  |  |  | Mild Steel | Rod | 3 X 1/4 | L427311-76 | LUPIN TXL FEE |  | FL-MET-600 Rev 1 | Coupon | Coupon | FL-MET-600 |  |  | Scale | [11 empty] | Corrosion | [5 empty] | 40010947 |  | 409422 |  |  |  | 42329373890001 | 40010947
201801046814 | 1 | FIREBIRD ENERGY LLC | WEST HEADLEE FMT | LUPIN TXL FEE | LUP TXL FEE 4102M | Well Sites | WELL HEAD | South Permian | Matt Granado | 2018-07-25 13:46 | 2018-07-20 | SN |  | 2018-05-30 | 2018-07-20 | 15.9552 | 15.9503 | T15508 | SR16 | NO | 0.115198 | [5 empty] | Low |  |  |  | Mild Steel | Rod | 3 X 1/4 | L427311-76 | LUPIN TXL FEE |  | FL-MET-600 Rev 1 | Corrosion Coupon Method | Coupon | FL-MET-600 |  |  | Scale | [11 empty] | Corrosion | [5 empty] | 40010947 |  | 409422 |  |  |  | 42329373890001 | 40010947
201701007401 | 1 | FIREBIRD ENERGY LLC | WEST HEADLEE FMT | LUPIN TXL FEE | LUP TXL FEE 2505E | Well Sites | WELL HEAD | South Permian | Matt Granado | 2017-02-24 11:51 | 2017-02-22 | JK |  | 2017-01-20 | 2017-02-22 | 15.6316 | 15.6263 | T9868 | SR16 | NO | 0.1925667 | [5 empty] | Low |  |  |  | Mild Steel | Rod | 3 X 1/4 | L427311-13 | LUPIN TXL FEE |  | FL-MET-600 Rev 1 | Coupon | Coupon | FL-MET-600 |  |  | Scale | [11 empty] | Corrosion | [5 empty] | 40007503 |  | 406101 |  |  |  | 42135402320001 | 40007503
201801025920 | 1 | FIREBIRD ENERGY LLC | WEST HEADLEE FMT | LUPIN TXL FEE | LUP TXL FEE 4102M | Well Sites | WELL HEAD | South Permian | Matt Granado | 2018-05-02 15:18 | 2018-04-24 | SN |  | 2018-03-19 | 2018-04-24 | 16.2445 | 16.2392 | T14322 | SR16 | NO | 0.1765194 | [5 empty] | Low |  |  |  | Mild Steel | Rod | 3 X 1/4 | L427311-76 | LUPIN TXL FEE |  | FL-MET-600 Rev 1 | Coupon | Coupon | FL-MET-600 |  |  | Scale | [11 empty] | Corrosion | [5 empty] | 40010947 |  | 409422 |  |  |  | 42329373890001 | 40010947
201701056444 | 1 | FIREBIRD ENERGY LLC | WEST HEADLEE FMT | FOUR CORNERS | FOUR CORNERS 4109U | Well Sites | WELL HEAD | South Permian | Matt Granado | 2017-10-30 16:59 | 2017-10-11 | EH |  | 2017-09-15 | 2017-10-11 | 16.2532 | 16.2458 | T12596 | SR16 | NO | 0.3412538 | [5 empty] | Low |  |  |  | Mild Steel | Rod | 3 X 1/4 | L427309-151 | FOUR CORNERS |  | FL-MET-600 Rev 1 | Coupon | Coupon | FL-MET-600 |  |  | Scale | [11 empty] | Corrosion | [5 empty] | 40010039 |  | 415986 |  |  |  | 42461399350001 | 40010039
201701048600 | 1 | FIREBIRD ENERGY LLC | WEST HEADLEE FMT | FOUR CORNERS | FOUR CORNERS 2345U | Well Sites | WELL HEAD | South Permian | Matt Granado | 2017-09-21 16:03 | 2017-09-15 | EH |  | 2017-08-10 | 2017-09-15 | 15.9778 | 15.9744 | T11914 | SR16 | NO | 0.1132389 | [5 empty] | Low |  |  |  | Mild Steel | Rod | 3 X 1/4 | L427309-138 | FOUR CORNERS |  | FL-MET-600 Rev 1 | Coupon | Coupon | FL-MET-600 |  |  | Scale | [11 empty] | Corrosion | [5 empty] | 40010039 |  | 415494 |  |  |  | 42461394090001 | 40010039
201801072643 | 1 | FIREBIRD ENERGY LLC | WEST HEADLEE FMT | FOUR CORNERS | FOUR CORNERS 4101U | Well Sites | WELL HEAD | South Permian | Matt Granado | 2018-11-09 13:48 | 2018-10-30 | SVP |  | 2018-10-15 | 2018-10-30 | 10.7706 | 10.767 | S5288 | SR25 | NO | 0.4188 | [5 empty] | Low |  |  |  | Mild Steel | Rod | 2 X 1/4 - PS Scale | L427309-150 | FOUR CORNERS |  | FL-MET-600 Rev 1 | Corrosion Coupon Method | Coupon | FL-MET-600 |  |  | Scale | [11 empty] | Corrosion | [5 empty] | 40010039 |  | 416027 |  |  |  | 42461399380001 | 40010039
201801003277 | 1 | FIREBIRD ENERGY LLC | WEST HEADLEE FMT | LUPIN WEST EDGE | LUPIN WE 4103E | Well Sites | WELL HEAD | South Permian | Matt Granado | 2018-01-23 07:28 | 2018-01-09 | SN |  | 2017-11-30 | 2018-01-09 | 16.1638 | 16.158 | T13860 | SR16 | NO | 0.173855 | [5 empty] | Low |  |  |  | Mild Steel | Rod | 3 X 1/4 | L427312-49 | LUPIN WEST EDGE |  | FL-MET-600 Rev 1 | Coupon | Coupon | FL-MET-600 |  |  | Scale | [11 empty] | Corrosion | [5 empty] | 40010070 |  | 410818 |  |  |  | 42135418630001 | 40010070
201801046828 | 1 | FIREBIRD ENERGY LLC | WEST HEADLEE FMT | FOUR CORNERS | FOUR CORNERS 0908E | Well Sites | WELL HEAD | South Permian | Matt Granado | 2018-07-25 13:46 | 2018-07-20 | SN |  | 2018-05-31 | 2018-07-20 | 16.1982 | 16.1957 | T14899 | SR16 | NO | 0.05995 | [5 empty] | Low |  |  |  | Mild Steel | Rod | 3 X 1/4 | L427309-106 | FOUR CORNERS |  | FL-MET-600 Rev 1 | Corrosion Coupon Method | Coupon | FL-MET-600 |  |  | Scale | [11 empty] | Corrosion | [5 empty] | 40010779 |  | 417913 |  |  |  | 42135429750001 | 40010779
201701002855 | 1 | FIREBIRD ENERGY LLC | WEST HEADLEE FMT | LUPIN WEST EDGE | LUPIN WE SAT 25 | Facility | FLOWLINE | South Permian | Matt Granado | 2017-01-26 16:44 | 2017-01-24 | SN | H2S Pilot. #3 Flowline coming into SAT 25. | 2016-11-18 | 2017-01-24 | 6.7191 | 6.7177 | K1198 | SF77 | NO | 0.02835522 | [5 empty] | Low |  |  |  | Mild Steel | Flat | 2 X 1/2 X 1/16 | L427312-52 | LUPIN WEST EDGE |  | FL-MET-600 Rev 1 | Coupon | Coupon | FL-MET-600 |  |  | Corrosion | [11 empty] | Corrosion | [5 empty] | 40010070 | [6 empty] | 40010070
201701002845 | 1 | FIREBIRD ENERGY LLC | WEST HEADLEE FMT | LUPIN WEST EDGE | LUPIN WE 4306E | Well Sites | WELL HEAD | South Permian | Matt Granado | 2017-01-26 16:43 | 2017-01-24 | SN |  | 2016-11-18 | 2017-01-24 | 15.6284 | 15.6221 | T10111 | SR16 | NO | 0.1127418 | [5 empty] | Low |  |  |  | Mild Steel | Rod | 3 X 1/4 | L427312-34 | LUPIN WEST EDGE |  | FL-MET-600 Rev 1 | Coupon | Coupon | FL-MET-600 |  |  | Scale | [11 empty] | Corrosion | [5 empty] | 40010070 |  | 412376 |  |  |  | 42135423660001 | 40010070
201701041326 | 1 | FIREBIRD ENERGY LLC | WEST HEADLEE FMT | LUPIN WEST EDGE | LUPIN WE SAT 25 | Facility | WELL HEAD | South Permian | Matt Granado | 2017-08-17 09:59 | 2017-08-09 | EH | #3 | 2017-07-04 | 2017-08-09 | 15.7331 | 15.7295 | T11530 | SR16 | NO | 0.1199 | [5 empty] | Low |  |  |  | Mild Steel | Rod | 3 X 1/4 | L427312-52 | LUPIN WEST EDGE |  | FL-MET-600 Rev 1 | Coupon | Coupon | FL-MET-600 |  |  | Scale | [11 empty] | Corrosion | [5 empty] | 40010070 | [6 empty] | 40010070
201901002647 | 1 | FIREBIRD ENERGY LLC | WEST HEADLEE FMT | FOUR CORNERS | FOUR CORNERS 4109U | Well Sites | WELL HEAD | South Permian | Matt Granado | 2019-01-15 14:30 | 2019-01-09 | SVP |  | 2018-12-05 | 2019-01-09 | 11.6141 | 11.6105 | R33061 | SR24 | NO | 0.2376 | [5 empty] | Low |  |  |  | Mild Steel | Rod | 2 X 1/4 | L427309-151 | FOUR CORNERS |  | FL-MET-600 Rev 1 | Corrosion Coupon Method | Coupon | FL-MET-600 |  |  | Corrosion | [11 empty] | Corrosion | [5 empty] | 40010039 |  | 415986 |  |  |  | 42461399350001 | 40010039
201801064873 | 1 | FIREBIRD ENERGY LLC | WEST HEADLEE FMT | FOUR CORNERS | FOUR CORNERS 2336U | Well Sites | WELL HEAD | South Permian | Matt Granado | 2018-10-09 12:56 | 2018-10-03 | SVP |  | 2018-07-29 | 2018-10-03 | 16.2312 | 16.2055 | T16102 | SR16 | NO | 0.4668833 | [5 empty] | Low |  |  |  | Mild Steel | Rod | 3 X 1/4 | L427309-143 | FOUR CORNERS |  | FL-MET-600 Rev 1 | Corrosion Coupon Method | Coupon | FL-MET-600 |  |  | Scale | [11 empty] | Corrosion | [5 empty] | 40010039 |  | 415699 |  |  |  | 42461394180001 | 40010039
201801009798 | 1 | FIREBIRD ENERGY LLC | WEST HEADLEE FMT | FOUR CORNERS | FOUR CORNERS 2307U | Well Sites | WELL HEAD | South Permian | Matt Granado | 2018-02-23 07:44 | 2018-02-08 | SN |  | 2018-01-10 | 2018-02-08 | 16.1483 | 16.1442 | T13835 | SR16 | NO | 0.1695138 | [5 empty] | Low |  |  |  | Mild Steel | Rod | 3 X 1/4 | L427309-1 | FOUR CORNERS |  | FL-MET-600 Rev 1 | Coupon | Coupon | FL-MET-600 |  |  | Scale | [11 empty] | Corrosion | [5 empty] | 40010039 |  | 413157 |  |  |  | 42461373340001 | 40010039
201701032681 | 1 | FIREBIRD ENERGY LLC | WEST HEADLEE FMT | FOUR CORNERS | FOUR CORNERS 2102C | Well Sites | WELL HEAD | South Permian | Matt Granado | 2017-07-11 15:34 | 2017-07-05 | EH |  | 2017-05-17 | 2017-07-05 | 15.8607 | 15.858 | T11483 | SR16 | NO | 0.06606735 | [5 empty] | Low |  |  |  | Mild Steel | Rod | 3 X 1/4 | L427309-37 | FOUR CORNERS |  | FL-MET-600 Rev 1 | Coupon | Coupon | FL-MET-600 |  |  | Scale | [11 empty] | Corrosion | [5 empty] | 40010779 |  | 416191 |  |  |  | 42103361590001 | 40010779
201901017057 | 1 | FIREBIRD ENERGY LLC | WEST HEADLEE FMT | LUPIN WEST EDGE | LUPIN WE 4306E | Well Sites | WELL HEAD | South Permian | Matt Granado | 2019-03-11 17:15 | 2019-02-26 | SVP |  | 2019-02-04 | 2019-02-26 | 10.7357 | 10.7322 | S6017 | SR25 | NO | 0.2776136 | [5 empty] | Low |  |  |  | Mild Steel | Rod | 2 X 1/4 - PS Scale | L427312-34 | LUPIN WEST EDGE |  | FL-MET-600 Rev 1 | Corrosion Coupon Method | Coupon | FL-MET-600 |  |  | Scale | [11 empty] | Corrosion | [5 empty] | 40010070 |  | 412376 |  |  |  | 42135423660001 | 40010070
201901002651 | 1 | FIREBIRD ENERGY LLC | WEST HEADLEE FMT | LUPIN TXL FEE | LUP TXL FEE 3507E | Well Sites | WELL HEAD | South Permian | Matt Granado | 2019-01-15 14:30 | 2019-01-07 | SVP |  | 2018-12-14 | 2019-01-07 | 11.5169 | 11.5142 | R32298 | SR24 | NO | 0.259875 | [5 empty] | Low |  |  |  | Mild Steel | Rod | 2 X 1/4 | L427311-45 | LUPIN TXL FEE |  | FL-MET-600 Rev 1 | Corrosion Coupon Method | Coupon | FL-MET-600 |  |  | Corrosion | [11 empty] | Corrosion | [5 empty] | 40007503 |  | 406757 |  |  |  | 42135412850001 | 40007503
201801009813 | 1 | FIREBIRD ENERGY LLC | WEST HEADLEE FMT | LUPIN TXL FEE | LUP TXL FEE 2506E | Well Sites | WELL HEAD | South Permian | Matt Granado | 2018-02-23 07:45 | 2018-02-07 | SN |  | 2018-01-04 | 2018-02-07 | 15.4022 | 15.398 | T12949 | SR16 | NO | 0.1481118 | [5 empty] | Low |  |  |  | Mild Steel | Rod | 3 X 1/4 | L427311-14 | LUPIN TXL FEE |  | FL-MET-600 Rev 1 | Coupon | Coupon | FL-MET-600 |  |  | Scale | [11 empty] | Corrosion | [5 empty] | 40007503 |  | 406183 |  |  |  | 42135402340001 | 40007503
201801009793 | 1 | FIREBIRD ENERGY LLC | WEST HEADLEE FMT | FOUR CORNERS | FOUR CORNERS 1511U | Well Sites | WELL HEAD | South Permian | Matt Granado | 2018-02-23 07:44 | 2018-02-08 | SN |  | 2018-01-10 | 2018-02-08 | 15.9195 | 15.9122 | T13101 | SR16 | NO | 0.3018172 | [5 empty] | Low |  |  |  | Mild Steel | Rod | 3 X 1/4 | L427309-189 | FOUR CORNERS |  | FL-MET-600 Rev 1 | Coupon | Coupon | FL-MET-600 |  |  | Scale | [11 empty] | Corrosion | [5 empty] | 40010779 |  | 418856 |  |  |  | 42461388960001 | 40010779
201801025917 | 1 | FIREBIRD ENERGY LLC | WEST HEADLEE FMT | LUPIN TXL FEE | LUP TXL FEE 4305M | Well Sites | WELL HEAD | South Permian | Matt Granado | 2018-05-02 15:18 | 2018-04-24 | SN |  | 2018-03-19 | 2018-04-24 | 15.9334 | 15.929 | T13099 | SR16 | NO | 0.1465444 | [5 empty] | Low |  |  |  | Mild Steel | Rod | 3 X 1/4 | L427311-96 | LUPIN TXL FEE |  | FL-MET-600 Rev 1 | Coupon | Coupon | FL-MET-600 |  |  | Scale | [11 empty] | Corrosion | [5 empty] | 40010947 |  | 408561 |  |  |  | 42329365580001 | 40010947
201801072642 | 1 | FIREBIRD ENERGY LLC | WEST HEADLEE FMT | FOUR CORNERS | FOUR CORNERS 3316U | Well Sites | WELL HEAD | South Permian | Matt Granado | 2018-11-09 13:48 | 2018-10-30 | SVP |  | 2018-10-03 | 2018-10-30 | 10.7368 | 10.7359 | S5247 | SR25 | NO | 0.05816667 | [5 empty] | Low |  |  |  | Mild Steel | Rod | 2 X 1/4 - PS Scale | L427309-91 | FOUR CORNERS |  | FL-MET-600 Rev 1 | Corrosion Coupon Method | Coupon | FL-MET-600 |  |  | Scale | [11 empty] | Corrosion | [5 empty] | 40010039 |  | 414797 |  |  |  | 42461383740001 | 40010039
201901026175 | 1 | FIREBIRD ENERGY LLC | WEST HEADLEE FMT | LUPIN WEST EDGE | LUPIN WE 2906E | Well Sites | WELL HEAD | South Permian | Matt Granado | 2019-04-05 10:07 | 2019-04-02 | SVP |  | 2019-02-26 | 2019-04-02 | 10.6139 | 10.6028 | S6783 | SR25 | NO | 0.5534143 | [5 empty] | Low |  |  |  | Mild Steel | Rod | 2 X 1/4 - PS Scale | L427312-8 | LUPIN WEST EDGE |  | FL-MET-600 Rev 1 | Corrosion Coupon Method | Coupon | FL-MET-600 |  |  | Scale | [11 empty] | Corrosion | [5 empty] | 40010070 |  | 411597 |  |  |  | 42135419830001 | 40010070
201701023107 | 1 | FIREBIRD ENERGY LLC | WEST HEADLEE FMT | LUPIN TXL FEE | LUP TXL FEE 3116M | Well Sites | WELL HEAD | South Permian | Matt Granado | 2017-05-19 15:27 | 2017-05-17 | SN |  | 2017-04-11 | 2017-05-17 | 15.922 | 15.9184 | T11149 | SR16 | NO | 0.1199 | [5 empty] | Low |  |  |  | Mild Steel | Rod | 3 X 1/4 | L427311-40 | LUPIN TXL FEE |  | FL-MET-600 Rev 1 | Coupon | Coupon | FL-MET-600 |  |  | Scale | [11 empty] | Corrosion | [5 empty] | 40010947 |  | 409299 |  |  |  | 42329370660001 | 40010947
201801009816 | 1 | FIREBIRD ENERGY LLC | WEST HEADLEE FMT | LUPIN TXL FEE | LUP TXL FEE 4305M | Well Sites | WELL HEAD | South Permian | Matt Granado | 2018-02-23 07:45 | 2018-02-07 | SN |  | 2018-01-04 | 2018-02-07 | 15.8475 | 15.8422 | T13088 | SR16 | NO | 0.1869029 | [5 empty] | Low |  |  |  | Mild Steel | Rod | 3 X 1/4 | L427311-96 | LUPIN TXL FEE |  | FL-MET-600 Rev 1 | Coupon | Coupon | FL-MET-600 |  |  | Scale | [11 empty] | Corrosion | [5 empty] | 40010947 |  | 408561 |  |  |  | 42329365580001 | 40010947
201801017600 | 1 | FIREBIRD ENERGY LLC | WEST HEADLEE FMT | FOUR CORNERS | FOUR CORNERS 1511U | Well Sites | WELL HEAD | South Permian | Matt Granado | 2018-03-29 10:19 | 2018-03-20 | SP |  | 2018-02-08 | 2018-03-20 | 16.1659 | 16.1615 | T14313 | SR16 | NO | 0.13189 | [5 empty] | Low |  |  |  | Mild Steel | Rod | 3 X 1/4 | L427309-189 | FOUR CORNERS |  | FL-MET-600 Rev 1 | Coupon | Coupon | FL-MET-600 |  |  | Scale | [11 empty] | Corrosion | [5 empty] | 40010779 |  | 418856 |  |  |  | 42461388960001 | 40010779
201701023110 | 1 | FIREBIRD ENERGY LLC | WEST HEADLEE FMT | LUPIN TXL FEE | LUP TXL FEE 3904E | Well Sites | WELL HEAD | South Permian | Matt Granado | 2017-05-19 15:27 | 2017-05-17 | SN |  | 2017-04-11 | 2017-05-17 | 15.9217 | 15.9148 | T11107 | SR16 | NO | 0.2298083 | [5 empty] | Low |  |  |  | Mild Steel | Rod | 3 X 1/4 | L427311-63 | LUPIN TXL FEE |  | FL-MET-600 Rev 1 | Coupon | Coupon | FL-MET-600 |  |  | Scale | [11 empty] | Corrosion | [5 empty] | 40007503 |  | 407085 |  |  |  | 42135412980001 | 40007503
201901002640 | 1 | FIREBIRD ENERGY LLC | WEST HEADLEE FMT | FOUR CORNERS | FOUR CORNERS 2745U | Well Sites | WELL HEAD | South Permian | Matt Granado | 2019-01-15 14:30 | 2019-01-09 | SVP |  | 2018-12-05 | 2019-01-09 | 11.6274 | 11.6241 | R33092 | SR24 | NO | 0.2178 | [5 empty] | Low |  |  |  | Mild Steel | Rod | 2 X 1/4 | L427309-116 | FOUR CORNERS |  | FL-MET-600 Rev 1 | Corrosion Coupon Method | Coupon | FL-MET-600 |  |  | Corrosion | [11 empty] | Corrosion | [5 empty] | 40010039 |  | 415330 |  |  |  | 42461392650001 | 40010039
201801025893 | 1 | FIREBIRD ENERGY LLC | WEST HEADLEE FMT | FOUR CORNERS | FOUR CORNERS 0910E | Well Sites | WELL HEAD | South Permian | Matt Granado | 2018-05-02 15:17 | 2018-04-25 | SN |  | 2018-03-20 | 2018-04-25 | 16.2245 | 16.2205 | T13886 | SR16 | NO | 0.1332222 | [5 empty] | Low |  |  |  | Mild Steel | Rod | 3 X 1/4 | L427309-108 | FOUR CORNERS |  | FL-MET-600 Rev 1 | Coupon | Coupon | FL-MET-600 |  |  | Scale | [11 empty] | Corrosion | [5 empty] | 40010779 |  | 418118 |  |  |  | 42135429800001 | 40010779
201901031049 | 1 | FIREBIRD ENERGY LLC | WEST HEADLEE FMT | LUPIN TXL FEE | LUP TXL FEE 4102M | Well Sites | WELL HEAD | South Permian | Matt Granado | 2019-04-25 08:57 | 2019-04-16 | SVP |  | 2019-04-02 | 2019-04-16 | 10.6259 | 10.6243 | S6962 | SR25 | NO | 0.1994286 | [5 empty] | Low |  |  |  | Mild Steel | Rod | 2 X 1/4 - PS Scale | L427311-76 | LUPIN TXL FEE |  | FL-MET-600 Rev 1 | Corrosion Coupon Method | Coupon | FL-MET-600 |  |  | Scale | [11 empty] | Corrosion | [5 empty] | 40010947 |  | 409422 |  |  |  | 42329373890001 | 40010947
201801003314 | 1 | FIREBIRD ENERGY LLC | WEST HEADLEE FMT | FOUR CORNERS | FOUR CORNERS 2311U | Well Sites | WELL HEAD | South Permian | Matt Granado | 2018-01-23 07:29 | 2018-01-10 | SN |  | 2017-11-28 | 2018-01-10 | 16.2165 | 16.2112 | T13864 | SR16 | NO | 0.1477837 | [5 empty] | Low |  |  |  | Mild Steel | Rod | 3 X 1/4 | L427309-64 | FOUR CORNERS |  | FL-MET-600 Rev 1 | Coupon | Coupon | FL-MET-600 |  |  | Scale | [11 empty] | Corrosion | [5 empty] | 40010039 |  | 413649 |  |  |  | 42461374930001 | 40010039
201701056412 | 1 | FIREBIRD ENERGY LLC | WEST HEADLEE FMT | LUPIN WEST EDGE | LUPIN WE 2912E | Well Sites | WELL HEAD | South Permian | Matt Granado | 2017-10-30 07:28 | 2017-10-12 | EH |  | 2017-09-13 | 2017-10-12 | 16.1311 | 16.1281 | T12615 | SR16 | NO | 0.1240345 | [5 empty] | Low |  |  |  | Mild Steel | Rod | 3 X 1/4 | L427312-13 | LUPIN WEST EDGE |  | FL-MET-600 Rev 1 | Coupon | Coupon | FL-MET-600 |  |  | Scale | [11 empty] | Corrosion | [5 empty] | 40010070 |  | 412130 |  |  |  | 42135421570001 | 40010070
201701032691 | 1 | FIREBIRD ENERGY LLC | WEST HEADLEE FMT | FOUR CORNERS | FC SAT 41 | Facility | WELL HEAD | South Permian | Matt Granado | 2017-07-11 15:34 | 2017-07-05 | EH |  | 2017-05-17 | 2017-07-05 | 15.8665 | 15.8637 | T11478 | SR16 | NO | 0.06851429 | [5 empty] | Low |  |  |  | Mild Steel | Rod | 3 X 1/4 | L427309-164 | FOUR CORNERS |  | FL-MET-600 Rev 1 | Coupon | Coupon | FL-MET-600 |  |  | Scale | [11 empty] | Corrosion | [5 empty] | 40010039 | [6 empty] | 40010039
201701066390 | 1 | FIREBIRD ENERGY LLC | WEST HEADLEE FMT | FOUR CORNERS | FOUR CORNERS 3302U | Well Sites | WELL HEAD | South Permian | Matt Granado | 2017-12-19 16:30 | 2017-11-28 | SN |  | 2017-10-11 | 2017-11-28 | 15.3283 | 15.3261 | T12940 | SR16 | NO | 0.05495417 | [5 empty] | Low |  |  |  | Mild Steel | Rod | 3 X 1/4 | L427309-77 | FOUR CORNERS |  | FL-MET-600 Rev 1 | Coupon | Coupon | FL-MET-600 |  |  | Scale | [11 empty] | Corrosion | [5 empty] | 40010039 |  | 414223 |  |  |  | 42461383600001 | 40010039
201801046847 | 1 | FIREBIRD ENERGY LLC | WEST HEADLEE FMT | FOUR CORNERS | FOUR CORNERS 2203U | Well Sites | WELL HEAD | South Permian | Matt Granado | 2018-07-25 13:47 | 2018-07-20 | SN |  | 2018-05-31 | 2018-07-20 | 16.2065 | 16.2048 | T14867 | SR16 | NO | 0.040766 | [5 empty] | Low |  |  |  | Mild Steel | Rod | 3 X 1/4 | L427309-52 | FOUR CORNERS |  | FL-MET-600 Rev 1 | Corrosion Coupon Method | Coupon | FL-MET-600 |  |  | Scale | [11 empty] | Corrosion | [5 empty] | 40010779 |  | 419061 |  |  |  | 42461390430001 | 40010779
201801017576 | 1 | FIREBIRD ENERGY LLC | WEST HEADLEE FMT | LUPIN TXL FEE | LUP TXL FEE 2506E | Well Sites | WELL HEAD | South Permian | Matt Granado | 2018-03-29 10:18 | 2018-03-19 | SP |  | 2018-02-07 | 2018-03-19 | 16.1529 | 16.1497 | T13894 | SR16 | NO | 0.09592 | [5 empty] | Low |  |  |  | Mild Steel | Rod | 3 X 1/4 | L427311-14 | LUPIN TXL FEE |  | FL-MET-600 Rev 1 | Coupon | Coupon | FL-MET-600 |  |  | Scale | [11 empty] | Corrosion | [5 empty] | 40007503 |  | 406183 |  |  |  | 42135402340001 | 40007503
201801025919 | 1 | FIREBIRD ENERGY LLC | WEST HEADLEE FMT | LUPIN TXL FEE | LUP TXL FEE 4308M | Well Sites | WELL HEAD | South Permian | Matt Granado | 2018-05-02 15:18 | 2018-04-24 | SN |  | 2018-03-19 | 2018-04-24 | 15.9331 | 15.9266 | T13098 | SR16 | NO | 0.2164861 | [5 empty] | Low |  |  |  | Mild Steel | Rod | 3 X 1/4 | L427311-99 | LUPIN TXL FEE |  | FL-MET-600 Rev 1 | Coupon | Coupon | FL-MET-600 |  |  | Scale | [11 empty] | Corrosion | [5 empty] | 40010947 |  | 408684 |  |  |  | 42329365610001 | 40010947
201901009880 | 1 | FIREBIRD ENERGY LLC | WEST HEADLEE FMT | LUPIN WEST EDGE | LUPIN WE 4306E | Well Sites | WELL HEAD | South Permian | Matt Granado | 2019-02-11 11:04 | 2019-02-04 | SVP |  | 2019-01-07 | 2019-02-04 | 10.8184 | 10.8133 | S6080 | SR25 | NO | 0.3178393 | [5 empty] | Low |  |  |  | Mild Steel | Rod | 2 X 1/4 - PS Scale | L427312-34 | LUPIN WEST EDGE |  | FL-MET-600 Rev 1 | Corrosion Coupon Method | Coupon | FL-MET-600 |  |  | Scale | [11 empty] | Corrosion | [5 empty] | 40010070 |  | 412376 |  |  |  | 42135423660001 | 40010070
201801058072 | 1 | FIREBIRD ENERGY LLC | WEST HEADLEE FMT | LUPIN WEST EDGE | LUPIN WE 4103E | Well Sites | WELL HEAD | South Permian | Matt Granado | 2018-09-12 16:19 | 2018-09-05 | SVP |  | 2018-07-28 | 2018-09-05 | 15.9783 | 15.9544 | T15380 | SR16 | NO | 0.7347718 | [5 empty] | Low |  |  |  | Mild Steel | Rod | 3 X 1/4 | L427312-49 | LUPIN WEST EDGE |  | FL-MET-600 Rev 1 | Corrosion Coupon Method | Coupon | FL-MET-600 |  |  | Scale | [11 empty] | Corrosion | [5 empty] | 40010070 |  | 410818 |  |  |  | 42135418630001 | 40010070
201901009887 | 1 | FIREBIRD ENERGY LLC | WEST HEADLEE FMT | LUPIN TXL FEE | LUP TXL FEE 4110M | Well Sites | WELL HEAD | South Permian | Matt Granado | 2019-02-12 14:07 | 2019-02-04 | SVP |  | 2018-12-27 | 2019-02-04 | 10.7786 | 10.7764 | S6089 | SR25 | NO | 0.0984359 | [5 empty] | Low |  |  |  | Mild Steel | Rod | 2 X 1/4 - PS Scale | L427311-84 | LUPIN TXL FEE |  | FL-MET-600 Rev 1 | Corrosion Coupon Method | Coupon | FL-MET-600 |  |  | Scale | [11 empty] | Corrosion | [5 empty] | 40010947 |  | 409381 |  |  |  | 42329373880001 | 40010947
201801080452 | 1 | FIREBIRD ENERGY LLC | WEST HEADLEE FMT | FOUR CORNERS | FOUR CORNERS 3308U | Well Sites | WELL HEAD | South Permian | Matt Granado | 2018-12-11 15:55 | 2018-12-05 | SVP |  | 2018-10-31 | 2018-12-05 | 10.7761 | 10.7731 | S5629 | SR25 | NO | 0.1495714 | [5 empty] | Low |  |  |  | Mild Steel | Rod | 2 X 1/4 - PS Scale | L427309-83 | FOUR CORNERS |  | FL-MET-600 Rev 1 | Corrosion Coupon Method | Coupon | FL-MET-600 |  |  | Scale | [11 empty] | Corrosion | [5 empty] | 40010039 |  | 414469 |  |  |  | 42461383660001 | 40010039
201801072417 | 1 | FIREBIRD ENERGY LLC | WEST HEADLEE FMT | LUPIN TXL FEE | LUP TXL FEE 4113M | Well Sites | WELL HEAD | South Permian | Matt Granado | 2018-11-06 16:32 | 2018-10-30 | SVP |  | 2018-10-03 | 2018-10-30 | 10.6152 | 10.6131 | S5028 | SR25 | NO | 0.1357222 | [5 empty] | Low |  |  |  | Mild Steel | Rod | 2 X 1/4 - PS Scale | L427311-87 | LUPIN TXL FEE |  | FL-MET-600 Rev 1 | Corrosion Coupon Method | Coupon | FL-MET-600 |  |  | Scale | [11 empty] | Corrosion | [5 empty] | 40010947 |  | 409873 |  |  |  | 42329374000001 | 40010947
201901009872 | 1 | FIREBIRD ENERGY LLC | WEST HEADLEE FMT | FOUR CORNERS | FOUR CORNERS 4108U | Well Sites | WELL HEAD | South Permian | Matt Granado | 2019-02-11 11:04 | 2019-02-05 | SVP |  | 2019-01-09 | 2019-02-05 | 10.78911 | 10.784 | S6069 | SR25 | NO | 0.3302574 | [5 empty] | Low |  |  |  | Mild Steel | Rod | 2 X 1/4 - PS Scale | L427309-149 | FOUR CORNERS |  | FL-MET-600 Rev 1 | Corrosion Coupon Method | Coupon | FL-MET-600 |  |  | Scale | [11 empty] | Corrosion | [5 empty] | 40010039 |  | 415945 |  |  |  | 42461399340001 | 40010039
201701002442 | 1 | FIREBIRD ENERGY LLC | WEST HEADLEE FMT | LUPIN TXL FEE | LUP TXL FEE 3908ER | Well Sites | WELL HEAD | South Permian | Matt Granado | 2017-01-24 14:43 | 2017-01-20 | SN |  | 2016-11-15 | 2017-01-20 | 16.2951 | 16.2492 | T7284 | SR16 | NO | 0.83385 | [5 empty] | Low |  |  |  | Mild Steel | Rod | 3 X 1/4 | L427311-67 | LUPIN TXL FEE |  | FL-MET-600 Rev 1 | Coupon | Coupon | FL-MET-600 |  |  | Scale | [11 empty] | Corrosion | [5 empty] | 40007503 |  | 407618 |  |  |  | 42135427050001 | 40007503
201801072396 | 1 | FIREBIRD ENERGY LLC | WEST HEADLEE FMT | FOUR CORNERS | FOUR CORNERS 2343U | Well Sites | WELL HEAD | South Permian | Matt Granado | 2018-11-06 16:31 | 2018-10-31 | SVP |  | 2018-10-15 | 2018-10-31 | 10.7601 | 10.7571 | S5291 | SR25 | NO | 0.3271875 | [5 empty] | Low |  |  |  | Mild Steel | Rod | 2 X 1/4 - PS Scale | L427309-126 | FOUR CORNERS |  | FL-MET-600 Rev 1 | Corrosion Coupon Method | Coupon | FL-MET-600 |  |  | Scale | [11 empty] | Corrosion | [5 empty] | 40010039 |  | 415781 |  |  |  | 42461394320001 | 40010039
201801009795 | 1 | FIREBIRD ENERGY LLC | WEST HEADLEE FMT | FOUR CORNERS | FOUR CORNERS 1515U | Well Sites | WELL HEAD | South Permian | Matt Granado | 2018-02-23 07:44 | 2018-02-08 | SN |  | 2018-01-10 | 2018-02-08 | 15.9217 | 15.9183 | T13103 | SR16 | NO | 0.1405724 | [5 empty] | Low |  |  |  | Mild Steel | Rod | 3 X 1/4 | L427309-35 | FOUR CORNERS |  | FL-MET-600 Rev 1 | Coupon | Coupon | FL-MET-600 |  |  | Scale | [11 empty] | Corrosion | [5 empty] | 40010779 |  | 418938 |  |  |  | 42461388980001 | 40010779
201801072407 | 1 | FIREBIRD ENERGY LLC | WEST HEADLEE FMT | LUPIN WEST EDGE | LUPIN WE 4303E | Well Sites | WELL HEAD | South Permian | Matt Granado | 2018-11-06 16:31 | 2018-10-30 | SVP |  | 2018-10-03 | 2018-10-30 | 10.7783 | 10.7759 | S5607 | SR25 | NO | 0.1551111 | [5 empty] | Low |  |  |  | Mild Steel | Rod | 2 X 1/4 - PS Scale | L427312-31 | LUPIN WEST EDGE |  | FL-MET-600 Rev 1 | Corrosion Coupon Method | Coupon | FL-MET-600 |  |  | Scale | [11 empty] | Corrosion | [5 empty] | 40010070 |  | 411966 |  |  |  | 42135420940001 | 40010070
201801003289 | 1 | FIREBIRD ENERGY LLC | WEST HEADLEE FMT | LUPIN TXL FEE | LUP TXL FEE 4102M | Well Sites | WELL HEAD | South Permian | Matt Granado | 2018-01-23 07:28 | 2018-01-04 | SN |  | 2017-11-30 | 2018-01-04 | 16.1332 | 16.1299 | T13844 | SR16 | NO | 0.1130486 | [5 empty] | Low |  |  |  | Mild Steel | Rod | 3 X 1/4 | L427311-76 | LUPIN TXL FEE |  | FL-MET-600 Rev 1 | Coupon | Coupon | FL-MET-600 |  |  | Scale | [11 empty] | Corrosion | [5 empty] | 40010947 |  | 409422 |  |  |  | 42329373890001 | 40010947
201901009864 | 1 | FIREBIRD ENERGY LLC | WEST HEADLEE FMT | FOUR CORNERS | FOUR CORNERS 2343U | Well Sites | WELL HEAD | South Permian | Matt Granado | 2019-02-11 11:04 | 2019-02-05 | SVP |  | 2019-01-09 | 2019-02-05 | 10.7733 | 10.7698 | S6050 | SR25 | NO | 0.2262037 | [5 empty] | Low |  |  |  | Mild Steel | Rod | 2 X 1/4 - PS Scale | L427309-126 | FOUR CORNERS |  | FL-MET-600 Rev 1 | Corrosion Coupon Method | Coupon | FL-MET-600 |  |  | Scale | [11 empty] | Corrosion | [5 empty] | 40010039 |  | 415781 |  |  |  | 42461394320001 | 40010039
201901002645 | 1 | FIREBIRD ENERGY LLC | WEST HEADLEE FMT | FOUR CORNERS | FOUR CORNERS 4101U | Well Sites | WELL HEAD | South Permian | Matt Granado | 2019-01-15 14:30 | 2019-01-09 | SVP |  | 2018-12-05 | 2019-01-09 | 11.6144 | 11.6116 | R3302 | SR24 | NO | 0.1848 | [5 empty] | Low |  |  |  | Mild Steel | Rod | 2 X 1/4 | L427309-150 | FOUR CORNERS |  | FL-MET-600 Rev 1 | Corrosion Coupon Method | Coupon | FL-MET-600 |  |  | Corrosion | [11 empty] | Corrosion | [5 empty] | 40010039 |  | 416027 |  |  |  | 42461399380001 | 40010039
201901026150 | 1 | FIREBIRD ENERGY LLC | WEST HEADLEE FMT | FOUR CORNERS | FOUR CORNERS 2336U | Well Sites | WELL HEAD | South Permian | Matt Granado | 2019-04-05 10:06 | 2019-04-03 | SVP |  | 2019-02-28 | 2019-04-03 | 10.7611 | 10.759 | S5208 | SR25 | NO | 0.1077794 | [5 empty] | Low |  |  |  | Mild Steel | Rod | 2 X 1/4 - PS Scale | L427309-143 | FOUR CORNERS |  | FL-MET-600 Rev 1 | Corrosion Coupon Method | Coupon | FL-MET-600 |  |  | Scale | [11 empty] | Corrosion | [5 empty] | 40010039 |  | 415699 |  |  |  | 42461394180001 | 40010039
201801046821 | 1 | FIREBIRD ENERGY LLC | WEST HEADLEE FMT | LUPIN WEST EDGE | LUPIN WE 2905E | Well Sites | WELL HEAD | South Permian | Matt Granado | 2018-07-25 13:46 | 2018-07-20 | SN |  | 2018-05-30 | 2018-07-20 | 16.2515 | 16.2475 | T13869 | SR16 | NO | 0.09403922 | [5 empty] | Low |  |  |  | Mild Steel | Rod | 3 X 1/4 | L427312-7 | LUPIN WEST EDGE |  | FL-MET-600 Rev 1 | Corrosion Coupon Method | Coupon | FL-MET-600 |  |  | Scale | [11 empty] | Corrosion | [5 empty] | 40010070 |  | 411556 |  |  |  | 42135419780001 | 40010070
201801025911 | 1 | FIREBIRD ENERGY LLC | WEST HEADLEE FMT | FOUR CORNERS | FOUR CORNERS 2311U | Well Sites | WELL HEAD | South Permian | Matt Granado | 2018-05-02 15:18 | 2018-04-25 | SN |  | 2018-03-20 | 2018-04-25 | 16.1748 | 16.1696 | T14297 | SR16 | NO | 0.1731889 | [5 empty] | Low |  |  |  | Mild Steel | Rod | 3 X 1/4 | L427309-64 | FOUR CORNERS |  | FL-MET-600 Rev 1 | Coupon | Coupon | FL-MET-600 |  |  | Scale | [11 empty] | Corrosion | [5 empty] | 40010039 |  | 413649 |  |  |  | 42461374930001 | 40010039
201901009851 | 1 | FIREBIRD ENERGY LLC | WEST HEADLEE FMT | FOUR CORNERS | FOUR CORNERS 1509E | Well Sites | WELL HEAD | South Permian | Matt Granado | 2019-02-11 11:04 | 2019-02-05 | SVP |  | 2019-01-09 | 2019-02-05 | 10.7746 | 10.7723 | S6045 | SR25 | NO | 0.1486481 | [5 empty] | Low |  |  |  | Mild Steel | Rod | 2 X 1/4 - PS Scale | L427309-32 | FOUR CORNERS |  | FL-MET-600 Rev 1 | Corrosion Coupon Method | Coupon | FL-MET-600 |  |  | Scale | [11 empty] | Corrosion | [5 empty] | 40010779 |  | 417503 |  |  |  | 42135426580001 | 40010779
201901009849 | 1 | FIREBIRD ENERGY LLC | WEST HEADLEE FMT | FOUR CORNERS | FOUR CORNERS 1505E | Well Sites | WELL HEAD | South Permian | Matt Granado | 2019-02-11 11:03 | 2019-02-05 | SVP |  | 2019-01-09 | 2019-02-05 | 10.7898 | 10.7871 | S6046 | SR25 | NO | 0.1745 | [5 empty] | Low |  |  |  | Mild Steel | Rod | 2 X 1/4 - PS Scale | L427309-31 | FOUR CORNERS |  | FL-MET-600 Rev 1 | Corrosion Coupon Method | Coupon | FL-MET-600 |  |  | Scale | [11 empty] | Corrosion | [5 empty] | 40010779 |  | 417544 |  |  |  | 42135426600001 | 40010779
201701023115 | 1 | FIREBIRD ENERGY LLC | WEST HEADLEE FMT | LUPIN TXL FEE | LUP TXL FEE 3911E | Well Sites | WELL HEAD | South Permian | Matt Granado | 2017-05-19 15:27 | 2017-05-17 | SN |  | 2017-04-11 | 2017-05-17 | 15.831 | 15.8279 | T11106 | SR16 | NO | 0.1032472 | [5 empty] | Low |  |  |  | Mild Steel | Rod | 3 X 1/4 | L427311-70 | LUPIN TXL FEE |  | FL-MET-600 Rev 1 | Coupon | Coupon | FL-MET-600 |  |  | Scale | [11 empty] | Corrosion | [5 empty] | 40007503 |  | 407208 |  |  |  | 42135413030001 | 40007503
201701007422 | 1 | FIREBIRD ENERGY LLC | WEST HEADLEE FMT | LUPIN TXL FEE | LUP TXL FEE 4709E | Well Sites | WELL HEAD | South Permian | Matt Granado | 2017-02-24 11:52 | 2017-02-22 | JK |  | 2017-01-20 | 2017-02-22 | 15.7289 | 15.7265 | T10081 | SR16 | NO | 0.0872 | [5 empty] | Low |  |  |  | Mild Steel | Rod | 3 X 1/4 | L427311-110 | LUPIN TXL FEE |  | FL-MET-600 Rev 1 | Coupon | Coupon | FL-MET-600 |  |  | Scale | [11 empty] | Corrosion | [5 empty] | 40007503 |  | 407659 |  |  |  | 42135428070001 | 40007503
201801072381 | 1 | FIREBIRD ENERGY LLC | WEST HEADLEE FMT | FOUR CORNERS | FOUR CORNERS 1505E | Well Sites | WELL HEAD | South Permian | Matt Granado | 2018-11-06 16:30 | 2018-10-31 | SVP |  | 2018-10-03 | 2018-10-31 | 10.7744 | 10.7722 | S5251 | SR25 | NO | 0.1371071 | [5 empty] | Low |  |  |  | Mild Steel | Rod | 2 X 1/4 - PS Scale | L427309-31 | FOUR CORNERS |  | FL-MET-600 Rev 1 | Corrosion Coupon Method | Coupon | FL-MET-600 |  |  | Scale | [11 empty] | Corrosion | [5 empty] | 40010779 |  | 417544 |  |  |  | 42135426600001 | 40010779
201801064888 | 1 | FIREBIRD ENERGY LLC | WEST HEADLEE FMT | FOUR CORNERS | FOUR CORNERS 1515U | Well Sites | WELL HEAD | South Permian | Matt Granado | 2018-10-09 12:56 | 2018-10-03 | SVP |  | 2018-07-29 | 2018-10-03 | 16.2274 | 16.223 | T16110 | SR16 | NO | 0.07993333 | [5 empty] | Low |  |  |  | Mild Steel | Rod | 3 X 1/4 | L427309-35 | FOUR CORNERS |  | FL-MET-600 Rev 1 | Corrosion Coupon Method | Coupon | FL-MET-600 |  |  | Scale | [11 empty] | Corrosion | [5 empty] | 40010779 |  | 418938 |  |  |  | 42461388980001 | 40010779
201701002847 | 1 | FIREBIRD ENERGY LLC | WEST HEADLEE FMT | LUPIN WEST EDGE | LUPIN WE 4308E | Well Sites | WELL HEAD | South Permian | Matt Granado | 2017-01-26 16:43 | 2017-01-24 | SN |  | 2016-11-18 | 2017-01-24 | 15.6118 | 15.6087 | T10108 | SR16 | NO | 0.05547612 | [5 empty] | Low |  |  |  | Mild Steel | Rod | 3 X 1/4 | L427312-36 | LUPIN WEST EDGE |  | FL-MET-600 Rev 1 | Coupon | Coupon | FL-MET-600 |  |  | Scale | [11 empty] | Corrosion | [5 empty] | 40010070 |  | 411925 |  |  |  | 42135420790001 | 40010070
201901002655 | 1 | FIREBIRD ENERGY LLC | WEST HEADLEE FMT | LUPIN TXL FEE | LUP TXL FEE 4113M | Well Sites | WELL HEAD | South Permian | Matt Granado | 2019-01-15 14:30 | 2019-01-07 | SVP |  | 2018-12-14 | 2019-01-07 | 11.6177 | 11.6147 | R33037 | SR24 | NO | 0.28875 | [5 empty] | Low |  |  |  | Mild Steel | Rod | 2 X 1/4 | L427311-87 | LUPIN TXL FEE |  | FL-MET-600 Rev 1 | Corrosion Coupon Method | Coupon | FL-MET-600 |  |  | Corrosion | [11 empty] | Corrosion | [5 empty] | 40010947 |  | 409873 |  |  |  | 42329374000001 | 40010947
201701012069 | 1 | FIREBIRD ENERGY LLC | WEST HEADLEE FMT | LUPIN WEST EDGE | LUPIN WE 4314E | Well Sites | WELL HEAD | South Permian | Matt Granado | 2017-03-20 15:25 | 2017-03-09 | SN |  | 2017-02-27 | 2017-03-09 | 10.6994 | 10.6918 | S2564 | SR25 | NO | 1.3262 | [5 empty] | Medium |  |  |  | Mild Steel | Rod | 2 X 1/4 - PS Scale | L427312-42 | LUPIN WEST EDGE |  | FL-MET-600 Rev 1 | Coupon | Coupon | FL-MET-600 |  |  | Scale | [11 empty] | Corrosion | [5 empty] | 40010070 |  | 412417 |  |  |  | 42135423670001 | 40010070
201801064879 | 1 | FIREBIRD ENERGY LLC | WEST HEADLEE FMT | FOUR CORNERS | FOUR CORNERS 3315U | Well Sites | WELL HEAD | South Permian | Matt Granado | 2018-10-09 12:56 | 2018-10-03 | SVP |  | 2018-07-29 | 2018-10-03 | 16.2686 | 16.265 | T16084 | SR16 | NO | 0.0654 | [5 empty] | Low |  |  |  | Mild Steel | Rod | 3 X 1/4 | L427309-90 | FOUR CORNERS |  | FL-MET-600 Rev 1 | Corrosion Coupon Method | Coupon | FL-MET-600 |  |  | Scale | [11 empty] | Corrosion | [5 empty] | 40010039 |  | 414756 |  |  |  | 42461383730001 | 40010039
201701023161 | 1 | FIREBIRD ENERGY LLC | WEST HEADLEE FMT | FOUR CORNERS | FOUR CORNERS 4109U | Well Sites | WELL HEAD | South Permian | Matt Granado | 2017-05-19 15:27 | 2017-05-17 | SN |  | 2017-04-12 | 2017-05-17 | 15.8571 | 15.8391 | T11077 | SR16 | NO | 0.6166286 | [5 empty] | Low |  |  |  | Mild Steel | Rod | 3 X 1/4 | L427309-151 | FOUR CORNERS |  | FL-MET-600 Rev 1 | Coupon | Coupon | FL-MET-600 |  |  | Scale | [11 empty] | Corrosion | [5 empty] | 40010039 |  | 415986 |  |  |  | 42461399350001 | 40010039
201901017059 | 1 | FIREBIRD ENERGY LLC | WEST HEADLEE FMT | FOUR CORNERS | FOUR CORNERS 0906E | Well Sites | WELL HEAD | South Permian | Matt Granado | 2019-03-11 17:15 | 2019-02-28 | SVP |  | 2019-02-05 | 2019-02-28 | 10.6847 | 10.6811 | S3090 | SR25 | NO | 0.2731304 | [5 empty] | Low |  |  |  | Mild Steel | Rod | 2 X 1/4 - PS Scale | L427309-104 | FOUR CORNERS |  | FL-MET-600 Rev 1 | Corrosion Coupon Method | Coupon | FL-MET-600 |  |  | Scale | [11 empty] | Corrosion | [5 empty] | 40010779 |  | 418077 |  |  |  | 42135429790001 | 40010779
201701008682 | 1 | FIREBIRD ENERGY LLC | WEST HEADLEE FMT | FOUR CORNERS | FOUR CORNERS 0913E | Well Sites | WELL HEAD | South Permian | Matt Granado | 2017-03-02 17:08 | 2017-02-23 | JK |  | 2017-01-21 | 2017-02-23 | 15.651 | 15.6435 | T9752 | SR16 | NO | 0.2725 | [5 empty] | Low |  |  |  | Mild Steel | Rod | 3 X 1/4 | L427309-111 | FOUR CORNERS |  | FL-MET-600 Rev 1 | Coupon | Coupon | FL-MET-600 |  |  | Scale | [11 empty] | Corrosion | [5 empty] | 40010779 |  | 418200 |  |  |  | 42135429820001 | 40010779
201901031075 | 1 | FIREBIRD ENERGY LLC | WEST HEADLEE FMT | FOUR CORNERS | FOUR CORNERS 2307U | Well Sites | WELL HEAD | South Permian | Matt Granado | 2019-04-25 08:58 | 2019-04-17 | SVP |  | 2019-04-03 | 2019-04-17 | 10.5482 | 10.5467 | S6973 | SR25 | NO | 0.1869643 | [5 empty] | Low |  |  |  | Mild Steel | Rod | 2 X 1/4 - PS Scale | L427309-1 | FOUR CORNERS |  | FL-MET-600 Rev 1 | Corrosion Coupon Method | Coupon | FL-MET-600 |  |  | Scale | [11 empty] | Corrosion | [5 empty] | 40010039 |  | 413157 |  |  |  | 42461373340001 | 40010039
201701016967 | 1 | FIREBIRD ENERGY LLC | WEST HEADLEE FMT | LUPIN TXL FEE | LUP TXL FEE 2501E | Well Sites | WELL HEAD | South Permian | Matt Granado | 2017-04-20 14:50 | 2017-04-11 | SN |  | 2017-02-22 | 2017-04-11 | 10.6548 | 10.6531 | S2591 | SR25 | NO | 0.06180208 | [5 empty] | Low |  |  |  | Mild Steel | Rod | 2 X 1/4 - PS Scale | L427311-9 | LUPIN TXL FEE |  | FL-MET-600 Rev 1 | Coupon | Coupon | FL-MET-600 |  |  | Scale | [11 empty] | Corrosion | [5 empty] | 40007503 |  | 405937 |  |  |  | 42135402280001 | 40007503
201901017080 | 1 | FIREBIRD ENERGY LLC | WEST HEADLEE FMT | FOUR CORNERS | FOUR CORNERS 2315U | Well Sites | WELL HEAD | South Permian | Matt Granado | 2019-03-11 17:17 | 2019-02-28 | SVP |  | 2019-02-05 | 2019-02-28 | 10.8025 | 10.7992 | S6051 | SR25 | NO | 0.2503696 | [5 empty] | Low |  |  |  | Mild Steel | Rod | 2 X 1/4 - PS Scale | L427309-67 | FOUR CORNERS |  | FL-MET-600 Rev 1 | Corrosion Coupon Method | Coupon | FL-MET-600 |  |  | Scale | [11 empty] | Corrosion | [5 empty] | 40010039 |  | 413813 |  |  |  | 42461374980001 | 40010039
201701041328 | 1 | FIREBIRD ENERGY LLC | WEST HEADLEE FMT | LUPIN WEST EDGE | LUPIN WE SAT 25 | Facility | WELL HEAD | South Permian | Matt Granado | 2017-08-17 09:59 | 2017-08-09 | EH | #5 | 2017-07-04 | 2017-08-09 | 15.7693 | 15.7476 | T11522 | SR16 | NO | 0.7227306 | [5 empty] | Low |  |  |  | Mild Steel | Rod | 3 X 1/4 | L427312-52 | LUPIN WEST EDGE |  | FL-MET-600 Rev 1 | Coupon | Coupon | FL-MET-600 |  |  | Scale | [11 empty] | Corrosion | [5 empty] | 40010070 | [6 empty] | 40010070
201901009854 | 1 | FIREBIRD ENERGY LLC | WEST HEADLEE FMT | FOUR CORNERS | FOUR CORNERS 1515U | Well Sites | WELL HEAD | South Permian | Matt Granado | 2019-02-11 11:04 | 2019-02-05 | SVP |  | 2019-01-09 | 2019-02-05 | 10.7886 | 10.7854 | S6060 | SR25 | NO | 0.2068148 | [5 empty] | Low |  |  |  | Mild Steel | Rod | 2 X 1/4 - PS Scale | L427309-35 | FOUR CORNERS |  | FL-MET-600 Rev 1 | Corrosion Coupon Method | Coupon | FL-MET-600 |  |  | Scale | [11 empty] | Corrosion | [5 empty] | 40010779 |  | 418938 |  |  |  | 42461388980001 | 40010779
201801025901 | 1 | FIREBIRD ENERGY LLC | WEST HEADLEE FMT | FOUR CORNERS | FOUR CORNERS 1503U | Well Sites | WELL HEAD | South Permian | Matt Granado | 2018-05-02 15:17 | 2018-04-25 | SN |  | 2018-03-20 | 2018-04-25 | 16.2416 | 16.2306 | T13882 | SR16 | NO | 0.3663611 | [5 empty] | Low |  |  |  | Mild Steel | Rod | 3 X 1/4 | L427309-30 | FOUR CORNERS |  | FL-MET-600 Rev 1 | Coupon | Coupon | FL-MET-600 |  |  | Scale | [11 empty] | Corrosion | [5 empty] | 40010779 |  | 418815 |  |  |  | 42461388950001 | 40010779
201801009817 | 1 | FIREBIRD ENERGY LLC | WEST HEADLEE FMT | LUPIN TXL FEE | LUP TXL FEE 4307M | Well Sites | WELL HEAD | South Permian | Matt Granado | 2018-02-23 07:45 | 2018-02-07 | SN |  | 2018-01-04 | 2018-02-07 | 16.2185 | 16.2132 | T13863 | SR16 | NO | 0.1869029 | [5 empty] | Low |  |  |  | Mild Steel | Rod | 3 X 1/4 | L427311-98 | LUPIN TXL FEE |  | FL-MET-600 Rev 1 | Coupon | Coupon | FL-MET-600 |  |  | Scale | [11 empty] | Corrosion | [5 empty] | 40010947 |  | 408643 |  |  |  | 42329365600001 | 40010947
201701002639 | 1 | FIREBIRD ENERGY LLC | WEST HEADLEE FMT | FOUR CORNERS | FOUR CORNERS 3313U | Well Sites | WELL HEAD | South Permian | Matt Granado | 2017-01-26 11:59 | 2017-01-21 | SN |  | 2016-11-21 | 2017-01-21 | 15.6505 | 15.6472 | T9561 | SR16 | NO | 0.06486393 | [5 empty] | Low |  |  |  | Mild Steel | Rod | 3 X 1/4 | L427309-88 | FOUR CORNERS |  | FL-MET-600 Rev 1 | Coupon | Coupon | FL-MET-600 |  |  | Scale | [11 empty] | Corrosion | [5 empty] | 40010039 |  | 414674 |  |  |  | 42461383710001 | 40010039
201801034095 | 1 | FIREBIRD ENERGY LLC | WEST HEADLEE FMT | LUPIN WEST EDGE | LUPIN WE 2912E | Well Sites | WELL HEAD | South Permian | Matt Granado | 2018-06-05 15:52 | 2018-05-30 | SN |  | 2018-04-24 | 2018-05-30 | 15.917 | 15.9149 | T15108 | SR16 | NO | 0.06994167 | [5 empty] | Low |  |  |  | Mild Steel | Rod | 3 X 1/4 | L427312-13 | LUPIN WEST EDGE |  | FL-MET-600 Rev 1 | Corrosion Coupon Method | Coupon | FL-MET-600 |  |  | Scale | [11 empty] | Corrosion | [5 empty] | 40010070 |  | 412130 |  |  |  | 42135421570001 | 40010070
201801072379 | 1 | FIREBIRD ENERGY LLC | WEST HEADLEE FMT | FOUR CORNERS | FOUR CORNERS 1501E | Well Sites | WELL HEAD | South Permian | Matt Granado | 2018-11-06 16:30 | 2018-10-31 | SVP |  | 2018-10-03 | 2018-10-31 | 10.7606 | 10.758 | S5214 | SR25 | NO | 0.1620357 | [5 empty] | Low |  |  |  | Mild Steel | Rod | 2 X 1/4 - PS Scale | L427309-29 | FOUR CORNERS |  | FL-MET-600 Rev 1 | Corrosion Coupon Method | Coupon | FL-MET-600 |  |  | Scale | [11 empty] | Corrosion | [5 empty] | 40010779 |  | 417462 |  |  |  | 42135426570001 | 40010779
201701023106 | 1 | FIREBIRD ENERGY LLC | WEST HEADLEE FMT | LUPIN TXL FEE | LUP TXL FEE 3107M | Well Sites | WELL HEAD | South Permian | Matt Granado | 2017-05-19 15:27 | 2017-05-17 | SN |  | 2017-04-11 | 2017-05-17 | 15.9404 | 15.9333 | T11148 | SR16 | NO | 0.2364694 | [5 empty] | Low |  |  |  | Mild Steel | Rod | 3 X 1/4 | L427311-31 | LUPIN TXL FEE |  | FL-MET-600 Rev 1 | Coupon | Coupon | FL-MET-600 |  |  | Scale | [11 empty] | Corrosion | [5 empty] | 40010947 |  | 408438 |  |  |  | 42329364720001 | 40010947
201901017090 | 1 | FIREBIRD ENERGY LLC | WEST HEADLEE FMT | FOUR CORNERS | FOUR CORNERS 4108U | Well Sites | WELL HEAD | South Permian | Matt Granado | 2019-03-11 17:18 | 2019-02-28 | SVP |  | 2019-02-05 | 2019-02-28 | 10.771 | 10.7684 | S6026 | SR25 | NO | 0.1972609 | [5 empty] | Low |  |  |  | Mild Steel | Rod | 2 X 1/4 - PS Scale | L427309-149 | FOUR CORNERS |  | FL-MET-600 Rev 1 | Corrosion Coupon Method | Coupon | FL-MET-600 |  |  | Scale | [11 empty] | Corrosion | [5 empty] | 40010039 |  | 415945 |  |  |  | 42461399340001 | 40010039
201901009876 | 1 | FIREBIRD ENERGY LLC | WEST HEADLEE FMT | LUPIN WEST EDGE | LUPIN WE 2912E | Well Sites | WELL HEAD | South Permian | Matt Granado | 2019-02-11 11:04 | 2019-02-04 | SVP |  | 2019-01-07 | 2019-02-04 | 10.7829 | 10.7769 | S6085 | SR25 | NO | 0.3739286 | [5 empty] | Low |  |  |  | Mild Steel | Rod | 2 X 1/4 - PS Scale | L427312-13 | LUPIN WEST EDGE |  | FL-MET-600 Rev 1 | Corrosion Coupon Method | Coupon | FL-MET-600 |  |  | Scale | [11 empty] | Corrosion | [5 empty] | 40010070 |  | 412130 |  |  |  | 42135421570001 | 40010070
201901026130 | 1 | FIREBIRD ENERGY LLC | WEST HEADLEE FMT | FOUR CORNERS | FOUR CORNERS 0910E | Well Sites | WELL HEAD | South Permian | Matt Granado | 2019-04-05 10:06 | 2019-04-03 | SVP |  | 2019-02-28 | 2019-04-03 | 10.7874 | 10.7859 | S6796 | SR25 | NO | 0.07698529 | [5 empty] | Low |  |  |  | Mild Steel | Rod | 2 X 1/4 - PS Scale | L427309-108 | FOUR CORNERS |  | FL-MET-600 Rev 1 | Corrosion Coupon Method | Coupon | FL-MET-600 |  |  | Scale | [11 empty] | Corrosion | [5 empty] | 40010779 |  | 418118 |  |  |  | 42135429800001 | 40010779
201801017586 | 1 | FIREBIRD ENERGY LLC | WEST HEADLEE FMT | FOUR CORNERS | FOUR CORNERS 0913E | Well Sites | WELL HEAD | South Permian | Matt Granado | 2018-03-29 10:18 | 2018-03-20 | SP |  | 2018-02-08 | 2018-03-20 | 16.197 | 16.1847 | T14328 | SR16 | NO | 0.3686925 | [5 empty] | Low |  |  |  | Mild Steel | Rod | 3 X 1/4 | L427309-111 | FOUR CORNERS |  | FL-MET-600 Rev 1 | Coupon | Coupon | FL-MET-600 |  |  | Scale | [11 empty] | Corrosion | [5 empty] | 40010779 |  | 418200 |  |  |  | 42135429820001 | 40010779
201901002657 | 1 | FIREBIRD ENERGY LLC | WEST HEADLEE FMT | LUPIN WEST EDGE | LUPIN WE 2906E | Well Sites | WELL HEAD | South Permian | Matt Granado | 2019-01-15 14:30 | 2019-01-07 | SVP |  | 2018-12-04 | 2019-01-07 | 11.6004 | 11.5813 | R33069 | SR24 | NO | 1.297676 | [5 empty] | Medium |  |  |  | Mild Steel | Rod | 2 X 1/4 | L427312-8 | LUPIN WEST EDGE |  | FL-MET-600 Rev 1 | Corrosion Coupon Method | Coupon | FL-MET-600 |  |  | Corrosion | [11 empty] | Corrosion | [5 empty] | 40010070 |  | 411597 |  |  |  | 42135419830001 | 40010070
201801072403 | 1 | FIREBIRD ENERGY LLC | WEST HEADLEE FMT | LUPIN WEST EDGE | LUPIN WE 2906E | Well Sites | WELL HEAD | South Permian | Matt Granado | 2018-11-06 16:31 | 2018-10-30 | SVP |  | 2018-10-15 | 2018-10-30 | 10.7489 | 10.7461 | S5611 | SR25 | NO | 0.3257333 | [5 empty] | Low |  |  |  | Mild Steel | Rod | 2 X 1/4 - PS Scale | L427312-8 | LUPIN WEST EDGE |  | FL-MET-600 Rev 1 | Corrosion Coupon Method | Coupon | FL-MET-600 |  |  | Scale | [11 empty] | Corrosion | [5 empty] | 40010070 |  | 411597 |  |  |  | 42135419830001 | 40010070
201901002648 | 1 | FIREBIRD ENERGY LLC | WEST HEADLEE FMT | LUPIN TXL FEE | LUP TXL FEE 2506E | Well Sites | WELL HEAD | South Permian | Matt Granado | 2019-01-15 14:30 | 2019-01-07 | SVP |  | 2018-12-14 | 2019-01-07 | 11.6227 | 11.6191 | R33040 | SR24 | NO | 0.3465 | [5 empty] | Low |  |  |  | Mild Steel | Rod | 2 X 1/4 | L427311-14 | LUPIN TXL FEE |  | FL-MET-600 Rev 1 | Corrosion Coupon Method | Coupon | FL-MET-600 |  |  | Corrosion | [11 empty] | Corrosion | [5 empty] | 40007503 |  | 406183 |  |  |  | 42135402340001 | 40007503
201701056419 | 1 | FIREBIRD ENERGY LLC | WEST HEADLEE FMT | LUPIN WEST EDGE | LUPIN WE 4115E | Well Sites | WELL HEAD | South Permian | Matt Granado | 2017-10-30 07:28 | 2017-10-12 | EH |  | 2017-09-13 | 2017-10-12 | 15.9129 | 15.9103 | T12601 | SR16 | NO | 0.1074966 | [5 empty] | Low |  |  |  | Mild Steel | Rod | 3 X 1/4 | L427312-27 | LUPIN WEST EDGE |  | FL-MET-600 Rev 1 | Coupon | Coupon | FL-MET-600 |  |  | Scale | [11 empty] | Corrosion | [5 empty] | 40010070 |  | 411310 |  |  |  | 42135418940001 | 40010070
201701032668 | 1 | FIREBIRD ENERGY LLC | WEST HEADLEE FMT | LUPIN WEST EDGE | LUPIN WE 4301E | Well Sites | WELL HEAD | South Permian | Matt Granado | 2017-07-11 08:36 | 2017-07-04 | EH |  | 2017-05-16 | 2017-07-04 | 15.7681 | 15.7566 | T11512 | SR16 | NO | 0.281398 | [5 empty] | Low |  |  |  | Mild Steel | Rod | 3 X 1/4 | L427312-29 | LUPIN WEST EDGE |  | FL-MET-600 Rev 1 | Coupon | Coupon | FL-MET-600 |  |  | Scale | [11 empty] | Corrosion | [5 empty] | 40010070 |  | 411761 |  |  |  | 42135420750001 | 40010070
201901031086 | 1 | FIREBIRD ENERGY LLC | WEST HEADLEE FMT | FOUR CORNERS | FOUR CORNERS 4108U | Well Sites | WELL HEAD | South Permian | Matt Granado | 2019-04-25 08:58 | 2019-04-17 | SVP |  | 2019-04-03 | 2019-04-17 | 10.5809 | 10.5776 | S6942 | SR25 | NO | 0.4113214 | [5 empty] | Low |  |  |  | Mild Steel | Rod | 2 X 1/4 - PS Scale | L427309-149 | FOUR CORNERS |  | FL-MET-600 Rev 1 | Corrosion Coupon Method | Coupon | FL-MET-600 |  |  | Scale | [11 empty] | Corrosion | [5 empty] | 40010039 |  | 415945 |  |  |  | 42461399340001 | 40010039
201701048592 | 1 | FIREBIRD ENERGY LLC | WEST HEADLEE FMT | LUPIN TXL FEE | LUP TXL FEE 4102M | Well Sites | WELL HEAD | South Permian | Matt Granado | 2017-09-21 16:03 | 2017-09-14 | EH |  | 2017-08-08 | 2017-09-14 | 15.7579 | 15.752 | T10132 | SR16 | NO | 0.1911919 | [5 empty] | Low |  |  |  | Mild Steel | Rod | 3 X 1/4 | L427311-76 | LUPIN TXL FEE |  | FL-MET-600 Rev 1 | Coupon | Coupon | FL-MET-600 |  |  | Scale | [11 empty] | Corrosion | [5 empty] | 40010947 |  | 409422 |  |  |  | 42329373890001 | 40010947
201701032689 | 1 | FIREBIRD ENERGY LLC | WEST HEADLEE FMT | FOUR CORNERS | FOUR CORNERS 3308U | Well Sites | WELL HEAD | South Permian | Matt Granado | 2017-07-11 15:34 | 2017-07-05 | EH |  | 2017-05-17 | 2017-07-05 | 15.8541 | 15.8506 | T11472 | SR16 | NO | 0.08564286 | [5 empty] | Low |  |  |  | Mild Steel | Rod | 3 X 1/4 | L427309-83 | FOUR CORNERS |  | FL-MET-600 Rev 1 | Coupon | Coupon | FL-MET-600 |  |  | Scale | [11 empty] | Corrosion | [5 empty] | 40010039 |  | 414469 |  |  |  | 42461383660001 | 40010039
201801058049 | 1 | FIREBIRD ENERGY LLC | WEST HEADLEE FMT | FOUR CORNERS | FOUR CORNERS 1505E | Well Sites | WELL HEAD | South Permian | Matt Granado | 2018-09-12 16:18 | 2018-09-06 | SVP |  | 2018-07-29 | 2018-09-06 | 16.127 | 16.1134 | T15382 | SR16 | NO | 0.4181128 | [5 empty] | Low |  |  |  | Mild Steel | Rod | 3 X 1/4 | L427309-31 | FOUR CORNERS |  | FL-MET-600 Rev 1 | Corrosion Coupon Method | Coupon | FL-MET-600 |  |  | Scale | [11 empty] | Corrosion | [5 empty] | 40010779 |  | 417544 |  |  |  | 42135426600001 | 40010779
201901002626 | 1 | FIREBIRD ENERGY LLC | WEST HEADLEE FMT | FOUR CORNERS | FOUR CORNERS 1511U | Well Sites | WELL HEAD | South Permian | Matt Granado | 2019-01-15 09:25 | 2019-01-09 | SVP |  | 2018-12-05 | 2019-01-09 | 11.6117 | 11.6079 | R33088 | SR24 | NO | 0.2508 | [5 empty] | Low |  |  |  | Mild Steel | Rod | 2 X 1/4 | L427309-189 | FOUR CORNERS |  | FL-MET-600 Rev 1 | Corrosion Coupon Method | Coupon | FL-MET-600 |  |  | Corrosion | [11 empty] | Corrosion | [5 empty] | 40010779 |  | 418856 |  |  |  | 42461388960001 | 40010779
201701056447 | 1 | FIREBIRD ENERGY LLC | WEST HEADLEE FMT | LUPIN TXL FEE | LUP TXL FEE 3904E | Well Sites | WELL HEAD | South Permian | Matt Granado | 2017-10-30 16:59 | 2017-10-11 | EH |  | 2017-09-14 | 2017-10-11 | 16.1571 | 16.145 | T12565 | SR16 | NO | 0.5373296 | [5 empty] | Low |  |  |  | Mild Steel | Rod | 3 X 1/4 | L427311-63 | LUPIN TXL FEE |  | FL-MET-600 Rev 1 | Coupon | Coupon | FL-MET-600 |  |  | Scale | [11 empty] | Corrosion | [5 empty] | 40007503 |  | 407085 |  |  |  | 42135412980001 | 40007503
201701008686 | 1 | FIREBIRD ENERGY LLC | WEST HEADLEE FMT | FOUR CORNERS | FOUR CORNERS 1507U | Well Sites | WELL HEAD | South Permian | Matt Granado | 2017-03-02 17:08 | 2017-02-23 | JK |  | 2017-01-21 | 2017-02-23 | 15.6927 | 15.6803 | T9757 | SR16 | NO | 0.4505333 | [5 empty] | Low |  |  |  | Mild Steel | Rod | 3 X 1/4 | L427309-18 | FOUR CORNERS |  | FL-MET-600 Rev 1 | Coupon | Coupon | FL-MET-600 |  |  | Scale | [11 empty] | Corrosion | [5 empty] | 40010779 |  | 418897 |  |  |  | 42461388970001 | 40010779
201801034065 | 1 | FIREBIRD ENERGY LLC | WEST HEADLEE FMT | FOUR CORNERS | FOUR CORNERS 1513E | Well Sites | WELL HEAD | South Permian | Matt Granado | 2018-06-05 15:52 | 2018-05-31 | SN |  | 2018-04-25 | 2018-05-31 | 15.9634 | 15.9608 | T15119 | SR16 | NO | 0.08659444 | [5 empty] | Low |  |  |  | Mild Steel | Rod | 3 X 1/4 | L427309-34 | FOUR CORNERS |  | FL-MET-600 Rev 1 | Corrosion Coupon Method | Coupon | FL-MET-600 |  |  | Scale | [11 empty] | Corrosion | [5 empty] | 40010779 |  | 417585 |  |  |  | 42135426620001 | 40010779
201801064882 | 1 | FIREBIRD ENERGY LLC | WEST HEADLEE FMT | FOUR CORNERS | FOUR CORNERS 1503U | Well Sites | WELL HEAD | South Permian | Matt Granado | 2018-10-09 12:56 | 2018-10-03 | SVP |  | 2018-07-29 | 2018-10-03 | 16.2096 | 16.2041 | T16031 | SR16 | NO | 0.09991667 | [5 empty] | Low |  |  |  | Mild Steel | Rod | 3 X 1/4 | L427309-30 | FOUR CORNERS |  | FL-MET-600 Rev 1 | Corrosion Coupon Method | Coupon | FL-MET-600 |  |  | Scale | [11 empty] | Corrosion | [5 empty] | 40010779 |  | 418815 |  |  |  | 42461388950001 | 40010779
201901002644 | 1 | FIREBIRD ENERGY LLC | WEST HEADLEE FMT | FOUR CORNERS | FOUR CORNERS 3316U | Well Sites | WELL HEAD | South Permian | Matt Granado | 2019-01-15 14:30 | 2019-01-09 | SVP |  | 2018-12-05 | 2019-01-09 | 11.5963 | 11.5943 | R33098 | SR24 | NO | 0.132 | [5 empty] | Low |  |  |  | Mild Steel | Rod | 2 X 1/4 | L427309-91 | FOUR CORNERS |  | FL-MET-600 Rev 1 | Corrosion Coupon Method | Coupon | FL-MET-600 |  |  | Corrosion | [11 empty] | Corrosion | [5 empty] | 40010039 |  | 414797 |  |  |  | 42461383740001 | 40010039
201801034096 | 1 | FIREBIRD ENERGY LLC | WEST HEADLEE FMT | LUPIN WEST EDGE | LUPIN WE 2915E | Well Sites | WELL HEAD | South Permian | Matt Granado | 2018-06-05 15:52 | 2018-05-30 | SN |  | 2018-04-24 | 2018-05-30 | 16.0992 | 16.0973 | T15106 | SR16 | NO | 0.06328056 | [5 empty] | Low |  |  |  | Mild Steel | Rod | 3 X 1/4 | L427312-16 | LUPIN WEST EDGE |  | FL-MET-600 Rev 1 | Corrosion Coupon Method | Coupon | FL-MET-600 |  |  | Scale | [11 empty] | Corrosion | [5 empty] | 40010070 |  | 412253 |  |  |  | 42135421600001 | 40010070
201801072385 | 1 | FIREBIRD ENERGY LLC | WEST HEADLEE FMT | FOUR CORNERS | FOUR CORNERS 1513E | Well Sites | WELL HEAD | South Permian | Matt Granado | 2018-11-06 16:31 | 2018-10-31 | SVP |  | 2018-10-03 | 2018-10-31 | 10.7935 | 10.7892 | S5213 | SR25 | NO | 0.2679821 | [5 empty] | Low |  |  |  | Mild Steel | Rod | 2 X 1/4 - PS Scale | L427309-34 | FOUR CORNERS |  | FL-MET-600 Rev 1 | Corrosion Coupon Method | Coupon | FL-MET-600 |  |  | Scale | [11 empty] | Corrosion | [5 empty] | 40010779 |  | 417585 |  |  |  | 42135426620001 | 40010779
201701023109 | 1 | FIREBIRD ENERGY LLC | WEST HEADLEE FMT | LUPIN TXL FEE | LUP TXL FEE 3902E | Well Sites | WELL HEAD | South Permian | Matt Granado | 2017-05-19 15:27 | 2017-05-17 | SN |  | 2017-04-11 | 2017-05-17 | 15.8306 | 15.8278 | T11141 | SR16 | NO | 0.09325556 | [5 empty] | Low |  |  |  | Mild Steel | Rod | 3 X 1/4 | L427311-61 | LUPIN TXL FEE |  | FL-MET-600 Rev 1 | Coupon | Coupon | FL-MET-600 |  |  | Scale | [11 empty] | Corrosion | [5 empty] | 40007503 |  | 407495 |  |  |  | 42135427000001 | 40007503
201801017607 | 1 | FIREBIRD ENERGY LLC | WEST HEADLEE FMT | FOUR CORNERS | FOUR CORNERS 2311U | Well Sites | WELL HEAD | South Permian | Matt Granado | 2018-03-29 10:19 | 2018-03-20 | SP |  | 2018-02-08 | 2018-03-20 | 16.2114 | 16.2061 | T14320 | SR16 | NO | 0.1588675 | [5 empty] | Low |  |  |  | Mild Steel | Rod | 3 X 1/4 | L427309-64 | FOUR CORNERS |  | FL-MET-600 Rev 1 | Coupon | Coupon | FL-MET-600 |  |  | Scale | [11 empty] | Corrosion | [5 empty] | 40010039 |  | 413649 |  |  |  | 42461374930001 | 40010039
201801034062 | 1 | FIREBIRD ENERGY LLC | WEST HEADLEE FMT | FOUR CORNERS | FOUR CORNERS 1507U | Well Sites | WELL HEAD | South Permian | Matt Granado | 2018-06-05 15:52 | 2018-05-31 | SN |  | 2018-04-25 | 2018-05-31 | 16.1359 | 16.1325 | T15094 | SR16 | NO | 0.1132389 | [5 empty] | Low |  |  |  | Mild Steel | Rod | 3 X 1/4 | L427309-18 | FOUR CORNERS |  | FL-MET-600 Rev 1 | Corrosion Coupon Method | Coupon | FL-MET-600 |  |  | Scale | [11 empty] | Corrosion | [5 empty] | 40010779 |  | 418897 |  |  |  | 42461388970001 | 40010779
201801009786 | 1 | FIREBIRD ENERGY LLC | WEST HEADLEE FMT | FOUR CORNERS | FOUR CORNERS 3315U | Well Sites | WELL HEAD | South Permian | Matt Granado | 2018-02-23 07:44 | 2018-02-08 | SN |  | 2018-01-10 | 2018-02-08 | 15.8602 | 15.8564 | T13106 | SR16 | NO | 0.1571103 | [5 empty] | Low |  |  |  | Mild Steel | Rod | 3 X 1/4 | L427309-90 | FOUR CORNERS |  | FL-MET-600 Rev 1 | Coupon | Coupon | FL-MET-600 |  |  | Scale | [11 empty] | Corrosion | [5 empty] | 40010039 |  | 414756 |  |  |  | 42461383730001 | 40010039
201801064877 | 1 | FIREBIRD ENERGY LLC | WEST HEADLEE FMT | FOUR CORNERS | FOUR CORNERS 3304U | Well Sites | WELL HEAD | South Permian | Matt Granado | 2018-10-09 12:56 | 2018-10-03 | SVP |  | 2018-07-29 | 2018-10-03 | 16.273 | 16.2626 | T16085 | SR16 | NO | 0.1889333 | [5 empty] | Low |  |  |  | Mild Steel | Rod | 3 X 1/4 | L427309-79 | FOUR CORNERS |  | FL-MET-600 Rev 1 | Corrosion Coupon Method | Coupon | FL-MET-600 |  |  | Scale | [11 empty] | Corrosion | [5 empty] | 40010039 |  | 414305 |  |  |  | 42461383620001 | 40010039
201901026153 | 1 | FIREBIRD ENERGY LLC | WEST HEADLEE FMT | FOUR CORNERS | FOUR CORNERS 2731U | Well Sites | WELL HEAD | South Permian | Matt Granado | 2019-04-05 10:06 | 2019-04-03 | SVP |  | 2019-02-28 | 2019-04-03 | 10.5638 | 10.5619 | S6793 | SR25 | NO | 0.09751471 | [5 empty] | Low |  |  |  | Mild Steel | Rod | 2 X 1/4 - PS Scale | L427309-120 | FOUR CORNERS |  | FL-MET-600 Rev 1 | Corrosion Coupon Method | Coupon | FL-MET-600 |  |  | Scale | [11 empty] | Corrosion | [5 empty] | 40010039 |  | 415043 |  |  |  | 42461392470001 | 40010039
201801046820 | 1 | FIREBIRD ENERGY LLC | WEST HEADLEE FMT | LUPIN WEST EDGE | LUPIN WE SAT 25 | Facility | WELL HEAD | South Permian | Matt Granado | 2018-07-25 13:46 | 2018-07-20 | SN |  | 2018-05-31 | 2018-07-20 | 16.1503 | 16.1472 | T14896 | SR16 | NO | 0.074338 | [5 empty] | Low |  |  |  | Mild Steel | Rod | 3 X 1/4 | L427312-52 | LUPIN WEST EDGE |  | FL-MET-600 Rev 1 | Corrosion Coupon Method | Coupon | FL-MET-600 |  |  | Scale | [11 empty] | Corrosion | [5 empty] | 40010070 | [6 empty] | 40010070
201701002854 | 1 | FIREBIRD ENERGY LLC | WEST HEADLEE FMT | LUPIN WEST EDGE | LUPIN WE 2514E | Well Sites | FLOWLINE I. D. | South Permian | Matt Granado | 2017-01-26 16:43 | 2017-01-24 | SN | H2S Pilot. #2 Flowline so. of 2505 going to SAT 25. | 2016-11-18 | 2017-01-24 | 6.7239 | 6.7219 | K2363 | SF77 | NO | 0.04050746 | [5 empty] | Low |  |  |  | Mild Steel | Flat | 2 X 1/2 X 1/16 | L427312-44 | LUPIN WEST EDGE |  | FL-MET-600 Rev 1 | Coupon | Coupon | FL-MET-600 |  |  | Corrosion | [11 empty] | Corrosion | [5 empty] | 40010070 |  | 411392 |  |  |  | 42135419690001 | 40010070
201801080439 | 1 | FIREBIRD ENERGY LLC | WEST HEADLEE FMT | FOUR CORNERS | FOUR CORNERS 1704C | Well Sites | WELL HEAD | South Permian | Matt Granado | 2018-12-11 15:55 | 2018-12-05 | SVP |  | 2018-10-31 | 2018-12-05 | 10.7644 | 10.7547 | S5241 | SR25 | NO | 0.4836143 | [5 empty] | Low |  |  |  | Mild Steel | Rod | 2 X 1/4 - PS Scale | L427309-155 | FOUR CORNERS |  | FL-MET-600 Rev 1 | Corrosion Coupon Method | Coupon | FL-MET-600 |  |  | Scale | [11 empty] | Corrosion | [5 empty] | 40010779 |  | 416847 |  |  |  | 42103364740001 | 40010779
201701056424 | 1 | FIREBIRD ENERGY LLC | WEST HEADLEE FMT | LUPIN WEST EDGE | LUPIN WE 4312E | Well Sites | WELL HEAD | South Permian | Matt Granado | 2017-10-30 07:28 | 2017-10-12 | EH |  | 2017-09-13 | 2017-10-12 | 15.3585 | 15.3554 | T12607 | SR16 | NO | 0.128169 | [5 empty] | Low |  |  |  | Mild Steel | Rod | 3 X 1/4 | L427312-40 | LUPIN WEST EDGE |  | FL-MET-600 Rev 1 | Coupon | Coupon | FL-MET-600 |  |  | Scale | [11 empty] | Corrosion | [5 empty] | 40010070 |  | 411679 |  |  |  | 42135420730001 | 40010070
201701056431 | 1 | FIREBIRD ENERGY LLC | WEST HEADLEE FMT | LUPIN WEST EDGE | LUPIN WE CTB | Facility | WELL HEAD | South Permian | Matt Granado | 2017-10-30 07:28 | 2017-10-12 | EH | #6 | 2017-09-13 | 2017-10-12 | 15.9594 | 13.1482 | T12557 | SR16 | NO | 116.2286 | [5 empty] | Severe |  |  |  | Mild Steel | Rod | 3 X 1/4 | L427312-45 | LUPIN WEST EDGE |  | FL-MET-600 Rev 1 | Coupon | Coupon | FL-MET-600 |  |  | Scale | [11 empty] | Corrosion | [5 empty] | 40010070 | [6 empty] | 40010070
201801003287 | 1 | FIREBIRD ENERGY LLC | WEST HEADLEE FMT | LUPIN TXL FEE | LUP TXL FEE 4307M | Well Sites | WELL HEAD | South Permian | Matt Granado | 2018-01-23 07:28 | 2018-01-04 | SN |  | 2017-11-30 | 2018-01-04 | 16.2094 | 16.2048 | T13148 | SR16 | NO | 0.1575829 | [5 empty] | Low |  |  |  | Mild Steel | Rod | 3 X 1/4 | L427311-98 | LUPIN TXL FEE |  | FL-MET-600 Rev 1 | Coupon | Coupon | FL-MET-600 |  |  | Scale | [11 empty] | Corrosion | [5 empty] | 40010947 |  | 408643 |  |  |  | 42329365600001 | 40010947
201801080416 | 1 | FIREBIRD ENERGY LLC | WEST HEADLEE FMT | LUPIN TXL FEE | LUP TXL FEE 3913E | Well Sites | WELL HEAD | South Permian | Matt Granado | 2018-12-11 15:54 | 2018-12-04 | SVP |  | 2018-10-30 | 2018-12-04 | 10.6961 | 10.692 | S5613 | SR25 | NO | 0.2044143 | [5 empty] | Low |  |  |  | Mild Steel | Rod | 2 X 1/4 - PS Scale | L427311-72 | LUPIN TXL FEE |  | FL-MET-600 Rev 1 | Corrosion Coupon Method | Coupon | FL-MET-600 |  |  | Scale | [11 empty] | Corrosion | [5 empty] | 40007503 |  | 407290 |  |  |  | 42135413050001 | 40007503
201901009879 | 1 | FIREBIRD ENERGY LLC | WEST HEADLEE FMT | LUPIN WEST EDGE | LUPIN WE 4303E | Well Sites | WELL HEAD | South Permian | Matt Granado | 2019-02-11 11:04 | 2019-02-04 | SVP |  | 2019-01-07 | 2019-02-04 | 10.7703 | 10.76 | S6082 | SR25 | NO | 0.6419107 | [5 empty] | Low |  |  |  | Mild Steel | Rod | 2 X 1/4 - PS Scale | L427312-31 | LUPIN WEST EDGE |  | FL-MET-600 Rev 1 | Corrosion Coupon Method | Coupon | FL-MET-600 |  |  | Scale | [11 empty] | Corrosion | [5 empty] | 40010070 |  | 411966 |  |  |  | 42135420940001 | 40010070
201801046845 | 1 | FIREBIRD ENERGY LLC | WEST HEADLEE FMT | FOUR CORNERS | FOUR CORNERS 1515U | Well Sites | WELL HEAD | South Permian | Matt Granado | 2018-07-25 13:47 | 2018-07-20 | SN |  | 2018-05-31 | 2018-07-20 | 15.909 | 15.906 | T14869 | SR16 | NO | 0.07194 | [5 empty] | Low |  |  |  | Mild Steel | Rod | 3 X 1/4 | L427309-35 | FOUR CORNERS |  | FL-MET-600 Rev 1 | Corrosion Coupon Method | Coupon | FL-MET-600 |  |  | Scale | [11 empty] | Corrosion | [5 empty] | 40010779 |  | 418938 |  |  |  | 42461388980001 | 40010779
201801003312 | 1 | FIREBIRD ENERGY LLC | WEST HEADLEE FMT | FOUR CORNERS | FOUR CORNERS 2307U | Well Sites | WELL HEAD | South Permian | Matt Granado | 2018-01-23 07:29 | 2018-01-10 | SN |  | 2017-11-28 | 2018-01-10 | 16.2244 | 16.222 | T13866 | SR16 | NO | 0.06692093 | [5 empty] | Low |  |  |  | Mild Steel | Rod | 3 X 1/4 | L427309-1 | FOUR CORNERS |  | FL-MET-600 Rev 1 | Coupon | Coupon | FL-MET-600 |  |  | Scale | [11 empty] | Corrosion | [5 empty] | 40010039 |  | 413157 |  |  |  | 42461373340001 | 40010039
201701048626 | 1 | FIREBIRD ENERGY LLC | WEST HEADLEE FMT | LUPIN WEST EDGE | LUPIN WE SAT 25 | Facility | WELL HEAD | South Permian | Matt Granado | 2017-09-21 16:05 | 2017-09-13 | EH | #4 | 2017-08-09 | 2017-09-13 | 16.1415 | 16.1201 | T12287 | SR16 | NO | 0.7331029 | [5 empty] | Low |  |  |  | Mild Steel | Rod | 3 X 1/4 | L427312-52 | LUPIN WEST EDGE |  | FL-MET-600 Rev 1 | Coupon | Coupon | FL-MET-600 |  |  | Scale | [11 empty] | Corrosion | [5 empty] | 40010070 | [6 empty] | 40010070
201701032688 | 1 | FIREBIRD ENERGY LLC | WEST HEADLEE FMT | FOUR CORNERS | FOUR CORNERS 3304U | Well Sites | WELL HEAD | South Permian | Matt Granado | 2017-07-11 15:34 | 2017-07-05 | EH |  | 2017-05-17 | 2017-07-05 | 15.8319 | 15.8291 | T11473 | SR16 | NO | 0.06851429 | [5 empty] | Low |  |  |  | Mild Steel | Rod | 3 X 1/4 | L427309-79 | FOUR CORNERS |  | FL-MET-600 Rev 1 | Coupon | Coupon | FL-MET-600 |  |  | Scale | [11 empty] | Corrosion | [5 empty] | 40010039 |  | 414305 |  |  |  | 42461383620001 | 40010039
201801017590 | 1 | FIREBIRD ENERGY LLC | WEST HEADLEE FMT | FOUR CORNERS | FOUR CORNERS 1501E | Well Sites | WELL HEAD | South Permian | Matt Granado | 2018-03-29 10:18 | 2018-03-20 | SP |  | 2018-02-08 | 2018-03-20 | 16.2241 | 16.2171 | T14314 | SR16 | NO | 0.209825 | [5 empty] | Low |  |  |  | Mild Steel | Rod | 3 X 1/4 | L427309-29 | FOUR CORNERS |  | FL-MET-600 Rev 1 | Coupon | Coupon | FL-MET-600 |  |  | Scale | [11 empty] | Corrosion | [5 empty] | 40010779 |  | 417462 |  |  |  | 42135426570001 | 40010779
201801009802 | 1 | FIREBIRD ENERGY LLC | WEST HEADLEE FMT | LUPIN WEST EDGE | LUPIN WE SAT 29 | Facility | WELL HEAD | South Permian | Matt Granado | 2018-02-23 07:45 | 2018-02-07 | SN |  | 2018-01-09 | 2018-02-07 | 16.2063 | 16.2023 | T13871 | SR16 | NO | 0.1653793 | [5 empty] | Low |  |  |  | Mild Steel | Rod | 3 X 1/4 | L427312-53 | LUPIN WEST EDGE |  | FL-MET-600 Rev 1 | Coupon | Coupon | FL-MET-600 |  |  | Scale | [11 empty] | Corrosion | [5 empty] | 40010070 | [6 empty] | 40010070
201901009870 | 1 | FIREBIRD ENERGY LLC | WEST HEADLEE FMT | FOUR CORNERS | FOUR CORNERS 3316U | Well Sites | WELL HEAD | South Permian | Matt Granado | 2019-02-11 11:04 | 2019-02-05 | SVP |  | 2019-01-09 | 2019-02-05 | 10.768 | 10.7661 | S6074 | SR25 | NO | 0.1227963 | [5 empty] | Low |  |  |  | Mild Steel | Rod | 2 X 1/4 - PS Scale | L427309-91 | FOUR CORNERS |  | FL-MET-600 Rev 1 | Corrosion Coupon Method | Coupon | FL-MET-600 |  |  | Scale | [11 empty] | Corrosion | [5 empty] | 40010039 |  | 414797 |  |  |  | 42461383740001 | 40010039
201701056425 | 1 | FIREBIRD ENERGY LLC | WEST HEADLEE FMT | LUPIN WEST EDGE | LUPIN WE 4314E | Well Sites | WELL HEAD | South Permian | Matt Granado | 2017-10-30 07:28 | 2017-10-12 | EH |  | 2017-09-13 | 2017-10-12 | 15.934 | 15.9248 | T12614 | SR16 | NO | 0.3803724 | [5 empty] | Low |  |  |  | Mild Steel | Rod | 3 X 1/4 | L427312-42 | LUPIN WEST EDGE |  | FL-MET-600 Rev 1 | Coupon | Coupon | FL-MET-600 |  |  | Scale | [11 empty] | Corrosion | [5 empty] | 40010070 |  | 412417 |  |  |  | 42135423670001 | 40010070
201701005477 | 1 | FIREBIRD ENERGY LLC | WEST HEADLEE FMT | FOUR CORNERS | FOUR CORNERS 4108U | Well Sites | WELL HEAD | South Permian | Matt Granado | 2017-02-13 16:46 | 2017-02-08 | SN |  | 2016-11-17 | 2017-02-08 | 15.6617 | 15.6575 | T9567 | SR16 | NO | 0.06067229 | [5 empty] | Low |  |  |  | Mild Steel | Rod | 3 X 1/4 | L427309-149 | FOUR CORNERS |  | FL-MET-600 Rev 1 | Coupon | Coupon | FL-MET-600 |  |  | Scale | [11 empty] | Corrosion | [5 empty] | 40010039 |  | 415945 |  |  |  | 42461399340001 | 40010039
201801046850 | 1 | FIREBIRD ENERGY LLC | WEST HEADLEE FMT | FOUR CORNERS | FOUR CORNERS 2311U | Well Sites | WELL HEAD | South Permian | Matt Granado | 2018-07-25 13:47 | 2018-07-20 | SN |  | 2018-05-31 | 2018-07-20 | 15.9107 | 15.9048 | T14864 | SR16 | NO | 0.141482 | [5 empty] | Low |  |  |  | Mild Steel | Rod | 3 X 1/4 | L427309-64 | FOUR CORNERS |  | FL-MET-600 Rev 1 | Corrosion Coupon Method | Coupon | FL-MET-600 |  |  | Scale | [11 empty] | Corrosion | [5 empty] | 40010039 |  | 413649 |  |  |  | 42461374930001 | 40010039
201701008694 | 1 | FIREBIRD ENERGY LLC | WEST HEADLEE FMT | FOUR CORNERS | FOUR CORNERS 2511U | Well Sites | WELL HEAD | South Permian | Matt Granado | 2017-03-02 17:08 | 2017-02-23 | JK |  | 2017-01-21 | 2017-02-23 | 15.6919 | 15.679 | T9872 | SR16 | NO | 0.4687 | [5 empty] | Low |  |  |  | Mild Steel | Rod | 3 X 1/4 | L427309-7 | FOUR CORNERS |  | FL-MET-600 Rev 1 | Coupon | Coupon | FL-MET-600 |  |  | Scale | [11 empty] | Corrosion | [5 empty] | 40010039 |  | 414920 |  |  |  | 42461388920001 | 40010039
201801046831 | 1 | FIREBIRD ENERGY LLC | WEST HEADLEE FMT | FOUR CORNERS | FOUR CORNERS 0910E | Well Sites | WELL HEAD | South Permian | Matt Granado | 2018-07-25 13:46 | 2018-07-20 | SN |  | 2018-05-31 | 2018-07-20 | 15.8969 | 15.8948 | T15518 | SR16 | NO | 0.050358 | [5 empty] | Low |  |  |  | Mild Steel | Rod | 3 X 1/4 | L427309-108 | FOUR CORNERS |  | FL-MET-600 Rev 1 | Corrosion Coupon Method | Coupon | FL-MET-600 |  |  | Scale | [11 empty] | Corrosion | [5 empty] | 40010779 |  | 418118 |  |  |  | 42135429800001 | 40010779
201801025912 | 1 | FIREBIRD ENERGY LLC | WEST HEADLEE FMT | FOUR CORNERS | FOUR CORNERS 2315U | Well Sites | WELL HEAD | South Permian | Matt Granado | 2018-05-02 15:18 | 2018-04-25 | SN |  | 2018-03-20 | 2018-04-25 | 16.1504 | 16.1467 | T14299 | SR16 | NO | 0.1232306 | [5 empty] | Low |  |  |  | Mild Steel | Rod | 3 X 1/4 | L427309-67 | FOUR CORNERS |  | FL-MET-600 Rev 1 | Coupon | Coupon | FL-MET-600 |  |  | Scale | [11 empty] | Corrosion | [5 empty] | 40010039 |  | 413813 |  |  |  | 42461374980001 | 40010039
201701008724 | 1 | FIREBIRD ENERGY LLC | WEST HEADLEE FMT | LUPIN WEST EDGE | LUPIN WE 4312E | Well Sites | WELL HEAD | South Permian | Matt Granado | 2017-03-02 17:08 | 2017-02-27 | JK |  | 2017-01-24 | 2017-02-27 | 15.6479 | 15.641 | T10254 | SR16 | NO | 0.2433265 | [5 empty] | Low |  |  |  | Mild Steel | Rod | 3 X 1/4 | L427312-40 | LUPIN WEST EDGE |  | FL-MET-600 Rev 1 | Coupon | Coupon | FL-MET-600 |  |  | Scale | [11 empty] | Corrosion | [5 empty] | 40010070 |  | 411679 |  |  |  | 42135420730001 | 40010070
201701008691 | 1 | FIREBIRD ENERGY LLC | WEST HEADLEE FMT | FOUR CORNERS | FOUR CORNERS 2110U | Well Sites | WELL HEAD | South Permian | Matt Granado | 2017-03-02 17:08 | 2017-02-23 | JK |  | 2017-01-21 | 2017-02-23 | 15.7211 | 15.7184 | T9758 | SR16 | NO | 0.0981 | [5 empty] | Low |  |  |  | Mild Steel | Rod | 3 X 1/4 | L427309-45 | FOUR CORNERS |  | FL-MET-600 Rev 1 | Coupon | Coupon | FL-MET-600 |  |  | Scale | [11 empty] | Corrosion | [5 empty] | 40010779 |  | 418364 |  |  |  | 42461387250001 | 40010779
201801064891 | 1 | FIREBIRD ENERGY LLC | WEST HEADLEE FMT | FOUR CORNERS | FOUR CORNERS 2307U | Well Sites | WELL HEAD | South Permian | Matt Granado | 2018-10-09 12:56 | 2018-10-03 | SVP |  | 2018-07-29 | 2018-10-03 | 16.1829 | 16.1798 | T16088 | SR16 | NO | 0.05631667 | [5 empty] | Low |  |  |  | Mild Steel | Rod | 3 X 1/4 | L427309-1 | FOUR CORNERS |  | FL-MET-600 Rev 1 | Corrosion Coupon Method | Coupon | FL-MET-600 |  |  | Scale | [11 empty] | Corrosion | [5 empty] | 40010039 |  | 413157 |  |  |  | 42461373340001 | 40010039
201701016973 | 1 | FIREBIRD ENERGY LLC | WEST HEADLEE FMT | LUPIN TXL FEE | LUP TXL FEE 3904E | Well Sites | WELL HEAD | South Permian | Matt Granado | 2017-04-20 14:50 | 2017-04-11 | SN |  | 2017-02-22 | 2017-04-11 | 10.65 | 10.6471 | S2603 | SR25 | NO | 0.1054271 | [5 empty] | Low |  |  |  | Mild Steel | Rod | 2 X 1/4 - PS Scale | L427311-63 | LUPIN TXL FEE |  | FL-MET-600 Rev 1 | Coupon | Coupon | FL-MET-600 |  |  | Scale | [11 empty] | Corrosion | [5 empty] | 40007503 |  | 407085 |  |  |  | 42135412980001 | 40007503
201701016980 | 1 | FIREBIRD ENERGY LLC | WEST HEADLEE FMT | LUPIN TXL FEE | LUP TXL FEE 3915E | Well Sites | WELL HEAD | South Permian | Matt Granado | 2017-04-20 14:50 | 2017-04-11 | SN |  | 2017-02-22 | 2017-04-11 | 10.6645 | 10.659 | S2604 | SR25 | NO | 0.1999479 | [5 empty] | Low |  |  |  | Mild Steel | Rod | 2 X 1/4 - PS Scale | L427311-122 | LUPIN TXL FEE |  | FL-MET-600 Rev 1 | Coupon | Coupon | FL-MET-600 |  |  | Scale | [11 empty] | Corrosion | [5 empty] | 40007503 |  | 407331 |  |  |  | 42135413060001 | 40007503
201701016989 | 1 | FIREBIRD ENERGY LLC | WEST HEADLEE FMT | FOUR CORNERS | FOUR CORNERS 2511U | Well Sites | WELL HEAD | South Permian | Matt Granado | 2017-04-20 14:50 | 2017-04-12 | SN |  | 2017-02-23 | 2017-04-12 | 10.6478 | 10.6446 | S2575 | SR25 | NO | 0.1163333 | [5 empty] | Low |  |  |  | Mild Steel | Rod | 2 X 1/4 - PS Scale | L427309-7 | FOUR CORNERS |  | FL-MET-600 Rev 1 | Coupon | Coupon | FL-MET-600 |  |  | Scale | [11 empty] | Corrosion | [5 empty] | 40010039 |  | 414920 |  |  |  | 42461388920001 | 40010039
201701008727 | 1 | FIREBIRD ENERGY LLC | WEST HEADLEE FMT | LUPIN WEST EDGE | LUPIN WE 2514E | Well Sites | WELL HEAD | South Permian | Matt Granado | 2017-03-02 17:09 | 2017-02-27 | JK |  | 2017-01-24 | 2017-02-27 | 6.6671 | 6.6656 | K1199 | SF77 | NO | 0.05986765 | [5 empty] | Low |  |  |  | Mild Steel | Flat | 2 X 1/2 X 1/16 | L427312-44 | LUPIN WEST EDGE |  | FL-MET-600 Rev 1 | Coupon | Coupon | FL-MET-600 |  |  | Corrosion | [11 empty] | Corrosion | [5 empty] | 40010070 |  | 411392 |  |  |  | 42135419690001 | 40010070
201801058058 | 1 | FIREBIRD ENERGY LLC | WEST HEADLEE FMT | FOUR CORNERS | FOUR CORNERS 2308U | Well Sites | WELL HEAD | South Permian | Matt Granado | 2018-09-12 16:18 | 2018-09-06 | SVP |  | 2018-07-29 | 2018-09-06 | 15.9228 | 15.9092 | T15285 | SR16 | NO | 0.4181128 | [5 empty] | Low |  |  |  | Mild Steel | Rod | 3 X 1/4 | L427309-21 | FOUR CORNERS |  | FL-MET-600 Rev 1 | Corrosion Coupon Method | Coupon | FL-MET-600 |  |  | Scale | [11 empty] | Corrosion | [5 empty] | 40010039 |  | 413198 |  |  |  | 42461373350001 | 40010039
201701008697 | 1 | FIREBIRD ENERGY LLC | WEST HEADLEE FMT | FOUR CORNERS | FOUR CORNERS 3305U | Well Sites | WELL HEAD | South Permian | Matt Granado | 2017-03-02 17:08 | 2017-02-27 | JK |  | 2017-01-21 | 2017-02-27 | 15.6852 | 15.6812 | T9905 | SR16 | NO | 0.1296216 | [5 empty] | Low |  |  |  | Mild Steel | Rod | 3 X 1/4 | L427309-80 | FOUR CORNERS |  | FL-MET-600 Rev 1 | Coupon | Coupon | FL-MET-600 |  |  | Scale | [11 empty] | Corrosion | [5 empty] | 40010039 |  | 414346 |  |  |  | 42461383630001 | 40010039
201801072394 | 1 | FIREBIRD ENERGY LLC | WEST HEADLEE FMT | FOUR CORNERS | FOUR CORNERS 2315U | Well Sites | WELL HEAD | South Permian | Matt Granado | 2018-11-06 16:31 | 2018-10-31 | SVP |  | 2018-10-03 | 2018-10-31 | 10.7629 | 10.7611 | S5232 | SR25 | NO | 0.1121786 | [5 empty] | Low |  |  |  | Mild Steel | Rod | 2 X 1/4 - PS Scale | L427309-67 | FOUR CORNERS |  | FL-MET-600 Rev 1 | Corrosion Coupon Method | Coupon | FL-MET-600 |  |  | Scale | [11 empty] | Corrosion | [5 empty] | 40010039 |  | 413813 |  |  |  | 42461374980001 | 40010039
201701017013 | 1 | FIREBIRD ENERGY LLC | WEST HEADLEE FMT | LUPIN WEST EDGE | LUPIN WE 4305E | Well Sites | WELL HEAD | South Permian | Matt Granado | 2017-04-20 14:51 | 2017-04-12 | SN |  | 2017-02-27 | 2017-04-12 | 10.6431 | 10.6398 | S2570 | SR25 | NO | 0.130875 | [5 empty] | Low |  |  |  | Mild Steel | Rod | 2 X 1/4 - PS Scale | L427312-33 | LUPIN WEST EDGE |  | FL-MET-600 Rev 1 | Coupon | Coupon | FL-MET-600 |  |  | Scale | [11 empty] | Corrosion | [5 empty] | 40010070 |  | 412335 |  |  |  | 42135423420001 | 40010070
201901002649 | 1 | FIREBIRD ENERGY LLC | WEST HEADLEE FMT | LUPIN TXL FEE | LUP TXL FEE 3101M | Well Sites | WELL HEAD | South Permian | Matt Granado | 2019-01-15 14:30 | 2019-01-07 | SVP |  | 2018-12-14 | 2019-01-07 | 11.6168 | 11.6124 | R33071 | SR24 | NO | 0.4235 | [5 empty] | Low |  |  |  | Mild Steel | Rod | 2 X 1/4 | L427311-25 | LUPIN TXL FEE |  | FL-MET-600 Rev 1 | Corrosion Coupon Method | Coupon | FL-MET-600 |  |  | Corrosion | [11 empty] | Corrosion | [5 empty] | 40010947 |  | 408274 |  |  |  | 42329364660001 | 40010947
201701008733 | 1 | FIREBIRD ENERGY LLC | WEST HEADLEE FMT | LUPIN WEST EDGE | LUPIN WE CTB | Facility | WELL HEAD | South Permian | Matt Granado | 2017-03-02 17:09 | 2017-02-27 | JK |  | 2017-01-24 | 2017-02-27 | 15.6967 | 15.6942 | T10141 | SR16 | NO | 0.08816176 | [5 empty] | Low |  |  |  | Mild Steel | Rod | 3 X 1/4 | L427312-45 | LUPIN WEST EDGE |  | FL-MET-600 Rev 1 | Coupon | Coupon | FL-MET-600 |  |  | Scale | [11 empty] | Corrosion | [5 empty] | 40010070 | [6 empty] | 40010070
201701032658 | 1 | FIREBIRD ENERGY LLC | WEST HEADLEE FMT | LUPIN TXL FEE | LUP TXL FEE 4115M | Well Sites | WELL HEAD | South Permian | Matt Granado | 2017-07-11 15:34 | 2017-07-05 | EH |  | 2017-05-17 | 2017-07-05 | 15.8764 | 15.8737 | T11494 | SR16 | NO | 0.06606735 | [5 empty] | Low |  |  |  | Mild Steel | Rod | 3 X 1/4 | L427311-89 | LUPIN TXL FEE |  | FL-MET-600 Rev 1 | Coupon | Coupon | FL-MET-600 |  |  | Scale | [11 empty] | Corrosion | [5 empty] | 40010947 |  | 409504 |  |  |  | 42329373910001 | 40010947
201701048612 | 1 | FIREBIRD ENERGY LLC | WEST HEADLEE FMT | LUPIN WEST EDGE | LUPIN WE 2905E | Well Sites | WELL HEAD | South Permian | Matt Granado | 2017-09-21 16:04 | 2017-09-13 | EH |  | 2017-08-09 | 2017-09-13 | 16.2179 | 16.2146 | T12290 | SR16 | NO | 0.1130486 | [5 empty] | Low |  |  |  | Mild Steel | Rod | 3 X 1/4 | L427312-7 | LUPIN WEST EDGE |  | FL-MET-600 Rev 1 | Coupon | Coupon | FL-MET-600 |  |  | Scale | [11 empty] | Corrosion | [5 empty] | 40010070 |  | 411556 |  |  |  | 42135419780001 | 40010070
201901031080 | 1 | FIREBIRD ENERGY LLC | WEST HEADLEE FMT | FOUR CORNERS | FOUR CORNERS 2731U | Well Sites | WELL HEAD | South Permian | Matt Granado | 2019-04-25 08:58 | 2019-04-17 | SVP |  | 2019-04-03 | 2019-04-17 | 10.5957 | 10.5932 | S6977 | SR25 | NO | 0.3116071 | [5 empty] | Low |  |  |  | Mild Steel | Rod | 2 X 1/4 - PS Scale | L427309-120 | FOUR CORNERS |  | FL-MET-600 Rev 1 | Corrosion Coupon Method | Coupon | FL-MET-600 |  |  | Scale | [11 empty] | Corrosion | [5 empty] | 40010039 |  | 415043 |  |  |  | 42461392470001 | 40010039
201701012064 | 1 | FIREBIRD ENERGY LLC | WEST HEADLEE FMT | LUPIN TXL FEE | LUP TXL FEE 3709M | Well Sites | WELL HEAD | South Permian | Matt Granado | 2017-03-20 15:25 | 2017-03-09 | SN |  | 2017-02-22 | 2017-03-09 | 10.6454 | 10.6435 | S2589 | SR25 | NO | 0.2210333 | [5 empty] | Low |  |  |  | Mild Steel | Rod | 2 X 1/4 - PS Scale | L427311-54 | LUPIN TXL FEE |  | FL-MET-600 Rev 1 | Coupon | Coupon | FL-MET-600 |  |  | Scale | [11 empty] | Corrosion | [5 empty] | 40007503 |  | 408028 |  |  |  | 42329368930001 | 40007503
201801034059 | 1 | FIREBIRD ENERGY LLC | WEST HEADLEE FMT | FOUR CORNERS | FOUR CORNERS 1501E | Well Sites | WELL HEAD | South Permian | Matt Granado | 2018-06-05 15:52 | 2018-05-31 | SN |  | 2018-04-25 | 2018-05-31 | 16.1971 | 16.1929 | T15120 | SR16 | NO | 0.1398833 | [5 empty] | Low |  |  |  | Mild Steel | Rod | 3 X 1/4 | L427309-29 | FOUR CORNERS |  | FL-MET-600 Rev 1 | Corrosion Coupon Method | Coupon | FL-MET-600 |  |  | Scale | [11 empty] | Corrosion | [5 empty] | 40010779 |  | 417462 |  |  |  | 42135426570001 | 40010779
201701002849 | 1 | FIREBIRD ENERGY LLC | WEST HEADLEE FMT | LUPIN WEST EDGE | LUPIN WE 4312E | Well Sites | WELL HEAD | South Permian | Matt Granado | 2017-01-26 16:43 | 2017-01-24 | SN |  | 2016-11-18 | 2017-01-24 | 15.6879 | 15.6848 | T10109 | SR16 | NO | 0.05547612 | [5 empty] | Low |  |  |  | Mild Steel | Rod | 3 X 1/4 | L427312-40 | LUPIN WEST EDGE |  | FL-MET-600 Rev 1 | Coupon | Coupon | FL-MET-600 |  |  | Scale | [11 empty] | Corrosion | [5 empty] | 40010070 |  | 411679 |  |  |  | 42135420730001 | 40010070
201901031087 | 1 | FIREBIRD ENERGY LLC | WEST HEADLEE FMT | FOUR CORNERS | FOUR CORNERS 4109U | Well Sites | WELL HEAD | South Permian | Matt Granado | 2019-04-25 08:58 | 2019-04-17 | SVP |  | 2019-04-03 | 2019-04-17 | 10.5979 | 10.5941 | S6943 | SR25 | NO | 0.4736429 | [5 empty] | Low |  |  |  | Mild Steel | Rod | 2 X 1/4 - PS Scale | L427309-151 | FOUR CORNERS |  | FL-MET-600 Rev 1 | Corrosion Coupon Method | Coupon | FL-MET-600 |  |  | Scale | [11 empty] | Corrosion | [5 empty] | 40010039 |  | 415986 |  |  |  | 42461399350001 | 40010039
201701007412 | 1 | FIREBIRD ENERGY LLC | WEST HEADLEE FMT | LUPIN TXL FEE | LUP TXL FEE 3908ER | Well Sites | WELL HEAD | South Permian | Matt Granado | 2017-02-24 11:51 | 2017-02-22 | JK |  | 2017-01-20 | 2017-02-22 | 15.6813 | 15.6754 | T10086 | SR16 | NO | 0.2143667 | [5 empty] | Low |  |  |  | Mild Steel | Rod | 3 X 1/4 | L427311-67 | LUPIN TXL FEE |  | FL-MET-600 Rev 1 | Coupon | Coupon | FL-MET-600 |  |  | Scale | [11 empty] | Corrosion | [5 empty] | 40007503 |  | 407618 |  |  |  | 42135427050001 | 40007503
201801064890 | 1 | FIREBIRD ENERGY LLC | WEST HEADLEE FMT | FOUR CORNERS | FOUR CORNERS 2203U | Well Sites | WELL HEAD | South Permian | Matt Granado | 2018-10-09 12:56 | 2018-10-03 | SVP |  | 2018-07-29 | 2018-10-03 | 16.1573 | 16.1546 | T16090 | SR16 | NO | 0.04905 | [5 empty] | Low |  |  |  | Mild Steel | Rod | 3 X 1/4 | L427309-52 | FOUR CORNERS |  | FL-MET-600 Rev 1 | Corrosion Coupon Method | Coupon | FL-MET-600 |  |  | Scale | [11 empty] | Corrosion | [5 empty] | 40010779 |  | 419061 |  |  |  | 42461390430001 | 40010779
201901031066 | 1 | FIREBIRD ENERGY LLC | WEST HEADLEE FMT | FOUR CORNERS | FOUR CORNERS 1505E | Well Sites | WELL HEAD | South Permian | Matt Granado | 2019-04-25 08:58 | 2019-04-17 | SVP |  | 2019-04-03 | 2019-04-17 | 10.8117 | 10.8101 | S6958 | SR25 | NO | 0.1994286 | [5 empty] | Low |  |  |  | Mild Steel | Rod | 2 X 1/4 - PS Scale | L427309-31 | FOUR CORNERS |  | FL-MET-600 Rev 1 | Corrosion Coupon Method | Coupon | FL-MET-600 |  |  | Scale | [11 empty] | Corrosion | [5 empty] | 40010779 |  | 417544 |  |  |  | 42135426600001 | 40010779
201901009848 | 1 | FIREBIRD ENERGY LLC | WEST HEADLEE FMT | FOUR CORNERS | FOUR CORNERS 1503U | Well Sites | WELL HEAD | South Permian | Matt Granado | 2019-02-11 11:03 | 2019-02-05 | SVP |  | 2019-01-09 | 2019-02-05 | 10.7625 | 10.7589 | S6059 | SR25 | NO | 0.2326667 | [5 empty] | Low |  |  |  | Mild Steel | Rod | 2 X 1/4 - PS Scale | L427309-30 | FOUR CORNERS |  | FL-MET-600 Rev 1 | Corrosion Coupon Method | Coupon | FL-MET-600 |  |  | Scale | [11 empty] | Corrosion | [5 empty] | 40010779 |  | 418815 |  |  |  | 42461388950001 | 40010779
201901031076 | 1 | FIREBIRD ENERGY LLC | WEST HEADLEE FMT | FOUR CORNERS | FOUR CORNERS 2308U | Well Sites | WELL HEAD | South Permian | Matt Granado | 2019-04-25 08:58 | 2019-04-17 | SVP |  | 2019-04-03 | 2019-04-17 | 10.5888 | 10.5856 | S6974 | SR25 | NO | 0.3988571 | [5 empty] | Low |  |  |  | Mild Steel | Rod | 2 X 1/4 - PS Scale | L427309-21 | FOUR CORNERS |  | FL-MET-600 Rev 1 | Corrosion Coupon Method | Coupon | FL-MET-600 |  |  | Scale | [11 empty] | Corrosion | [5 empty] | 40010039 |  | 413198 |  |  |  | 42461373350001 | 40010039
201701048593 | 1 | FIREBIRD ENERGY LLC | WEST HEADLEE FMT | LUPIN TXL FEE | LUP TXL FEE 4115M | Well Sites | WELL HEAD | South Permian | Matt Granado | 2017-09-21 16:03 | 2017-09-14 | EH |  | 2017-08-08 | 2017-09-14 | 15.7525 | 15.7485 | T10133 | SR16 | NO | 0.1296216 | [5 empty] | Low |  |  |  | Mild Steel | Rod | 3 X 1/4 | L427311-89 | LUPIN TXL FEE |  | FL-MET-600 Rev 1 | Coupon | Coupon | FL-MET-600 |  |  | Scale | [11 empty] | Corrosion | [5 empty] | 40010947 |  | 409504 |  |  |  | 42329373910001 | 40010947
201701032657 | 1 | FIREBIRD ENERGY LLC | WEST HEADLEE FMT | LUPIN TXL FEE | LUP TXL FEE 4102M | Well Sites | WELL HEAD | South Permian | Matt Granado | 2017-07-11 15:34 | 2017-07-05 | EH |  | 2017-05-17 | 2017-07-05 | 15.936 | 15.9324 | T11493 | SR16 | NO | 0.0880898 | [5 empty] | Low |  |  |  | Mild Steel | Rod | 3 X 1/4 | L427311-76 | LUPIN TXL FEE |  | FL-MET-600 Rev 1 | Coupon | Coupon | FL-MET-600 |  |  | Scale | [11 empty] | Corrosion | [5 empty] | 40010947 |  | 409422 |  |  |  | 42329373890001 | 40010947
201801034069 | 1 | FIREBIRD ENERGY LLC | WEST HEADLEE FMT | FOUR CORNERS | FOUR CORNERS 2307U | Well Sites | WELL HEAD | South Permian | Matt Granado | 2018-06-05 15:52 | 2018-05-31 | SN |  | 2018-04-25 | 2018-05-31 | 16.1633 | 16.1584 | T15113 | SR16 | NO | 0.1631972 | [5 empty] | Low |  |  |  | Mild Steel | Rod | 3 X 1/4 | L427309-1 | FOUR CORNERS |  | FL-MET-600 Rev 1 | Corrosion Coupon Method | Coupon | FL-MET-600 |  |  | Scale | [11 empty] | Corrosion | [5 empty] | 40010039 |  | 413157 |  |  |  | 42461373340001 | 40010039
201901002658 | 1 | FIREBIRD ENERGY LLC | WEST HEADLEE FMT | LUPIN WEST EDGE | LUPIN WE 2912E | Well Sites | WELL HEAD | South Permian | Matt Granado | 2019-01-15 14:30 | 2019-01-07 | SVP |  | 2018-12-04 | 2019-01-07 | 11.6206 | 11.6177 | R33068 | SR24 | NO | 0.1970294 | [5 empty] | Low |  |  |  | Mild Steel | Rod | 2 X 1/4 | L427312-13 | LUPIN WEST EDGE |  | FL-MET-600 Rev 1 | Corrosion Coupon Method | Coupon | FL-MET-600 |  |  | Corrosion | [11 empty] | Corrosion | [5 empty] | 40010070 |  | 412130 |  |  |  | 42135421570001 | 40010070
201801080446 | 1 | FIREBIRD ENERGY LLC | WEST HEADLEE FMT | FOUR CORNERS | FOUR CORNERS 2315U | Well Sites | WELL HEAD | South Permian | Matt Granado | 2018-12-11 15:55 | 2018-12-05 | SVP |  | 2018-10-31 | 2018-12-05 | 10.7553 | 10.7541 | S5698 | SR25 | NO | 0.05982857 | [5 empty] | Low |  |  |  | Mild Steel | Rod | 2 X 1/4 - PS Scale | L427309-67 | FOUR CORNERS |  | FL-MET-600 Rev 1 | Corrosion Coupon Method | Coupon | FL-MET-600 |  |  | Scale | [11 empty] | Corrosion | [5 empty] | 40010039 |  | 413813 |  |  |  | 42461374980001 | 40010039
201701008716 | 1 | FIREBIRD ENERGY LLC | WEST HEADLEE FMT | LUPIN WEST EDGE | LUPIN WE 4116E | Well Sites | WELL HEAD | South Permian | Matt Granado | 2017-03-02 17:08 | 2017-02-27 | JK |  | 2017-01-24 | 2017-02-27 | 15.7103 | 15.7084 | T10260 | SR16 | NO | 0.06700294 | [5 empty] | Low |  |  |  | Mild Steel | Rod | 3 X 1/4 | L427312-28 | LUPIN WEST EDGE |  | FL-MET-600 Rev 1 | Coupon | Coupon | FL-MET-600 |  |  | Scale | [11 empty] | Corrosion | [5 empty] | 40010070 |  | 411351 |  |  |  | 42135418950001 | 40010070
201801064878 | 1 | FIREBIRD ENERGY LLC | WEST HEADLEE FMT | FOUR CORNERS | FOUR CORNERS 3308U | Well Sites | WELL HEAD | South Permian | Matt Granado | 2018-10-09 12:56 | 2018-10-03 | SVP |  | 2018-07-29 | 2018-10-03 | 16.2954 | 16.2901 | T16082 | SR16 | NO | 0.09628333 | [5 empty] | Low |  |  |  | Mild Steel | Rod | 3 X 1/4 | L427309-83 | FOUR CORNERS |  | FL-MET-600 Rev 1 | Corrosion Coupon Method | Coupon | FL-MET-600 |  |  | Scale | [11 empty] | Corrosion | [5 empty] | 40010039 |  | 414469 |  |  |  | 42461383660001 | 40010039
201701023128 | 1 | FIREBIRD ENERGY LLC | WEST HEADLEE FMT | LUPIN WEST EDGE | LUPIN WE 4112E | Well Sites | WELL HEAD | South Permian | Matt Granado | 2017-05-19 15:27 | 2017-05-16 | SN |  | 2017-04-12 | 2017-05-16 | 15.8299 | 15.8244 | T11064 | SR16 | NO | 0.1939559 | [5 empty] | Low |  |  |  | Mild Steel | Rod | 3 X 1/4 | L427312-54 | LUPIN WEST EDGE |  | FL-MET-600 Rev 1 | Coupon | Coupon | FL-MET-600 |  |  | Scale | [11 empty] | Corrosion | [5 empty] | 40010070 |  | 411187 |  |  |  | 42135418910001 | 40010070
201701041310 | 1 | FIREBIRD ENERGY LLC | WEST HEADLEE FMT | LUPIN TXL FEE | LUP TXL FEE 4115M | Well Sites | WELL HEAD | South Permian | Matt Granado | 2017-08-17 09:58 | 2017-08-08 | EH |  | 2017-07-05 | 2017-08-08 | 15.7069 | 15.7017 | T10129 | SR16 | NO | 0.1833765 | [5 empty] | Low |  |  |  | Mild Steel | Rod | 3 X 1/4 | L427311-89 | LUPIN TXL FEE |  | FL-MET-600 Rev 1 | Coupon | Coupon | FL-MET-600 |  |  | Scale | [11 empty] | Corrosion | [5 empty] | 40010947 |  | 409504 |  |  |  | 42329373910001 | 40010947
201701023142 | 1 | FIREBIRD ENERGY LLC | WEST HEADLEE FMT | LUPIN WEST EDGE | LUPIN WE SAT 25 | Facility | WELL HEAD | South Permian | Matt Granado | 2017-05-19 15:27 | 2017-05-16 | SN | #4 | 2017-04-12 | 2017-05-16 | 15.9337 | 15.912 | T11066 | SR16 | NO | 0.7652441 | [5 empty] | Low |  |  |  | Mild Steel | Rod | 3 X 1/4 | L427312-52 | LUPIN WEST EDGE |  | FL-MET-600 Rev 1 | Coupon | Coupon | FL-MET-600 |  |  | Scale | [11 empty] | Corrosion | [5 empty] | 40010070 | [6 empty] | 40010070
201901009845 | 1 | FIREBIRD ENERGY LLC | WEST HEADLEE FMT | FOUR CORNERS | FOUR CORNERS 0916E | Well Sites | WELL HEAD | South Permian | Matt Granado | 2019-02-11 11:03 | 2019-02-05 | SVP |  | 2019-01-09 | 2019-02-05 | 10.7608 | 10.757 | S6079 | SR25 | NO | 0.2455926 | [5 empty] | Low |  |  |  | Mild Steel | Rod | 2 X 1/4 - PS Scale | L427309-114 | FOUR CORNERS |  | FL-MET-600 Rev 1 | Corrosion Coupon Method | Coupon | FL-MET-600 |  |  | Scale | [11 empty] | Corrosion | [5 empty] | 40010779 |  | 417954 |  |  |  | 42135429760001 | 40010779
201801058070 | 1 | FIREBIRD ENERGY LLC | WEST HEADLEE FMT | LUPIN WEST EDGE | LUPIN WE 2905E | Well Sites | WELL HEAD | South Permian | Matt Granado | 2018-09-12 16:19 | 2018-09-05 | SVP |  | 2018-07-28 | 2018-09-05 | 16.2402 | 16.2339 | T14895 | SR16 | NO | 0.1936846 | [5 empty] | Low |  |  |  | Mild Steel | Rod | 3 X 1/4 | L427312-7 | LUPIN WEST EDGE |  | FL-MET-600 Rev 1 | Corrosion Coupon Method | Coupon | FL-MET-600 |  |  | Scale | [11 empty] | Corrosion | [5 empty] | 40010070 |  | 411556 |  |  |  | 42135419780001 | 40010070
201701002441 | 1 | FIREBIRD ENERGY LLC | WEST HEADLEE FMT | LUPIN TXL FEE | LUP TXL FEE 3907E | Well Sites | WELL HEAD | South Permian | Matt Granado | 2017-01-24 14:43 | 2017-01-20 | SN |  | 2016-11-15 | 2017-01-20 | 16.297 | 16.2946 | T7282 | SR16 | NO | 0.0436 | [5 empty] | Low |  |  |  | Mild Steel | Rod | 3 X 1/4 | L427311-66 | LUPIN TXL FEE |  | FL-MET-600 Rev 1 | Coupon | Coupon | FL-MET-600 |  |  | Scale | [11 empty] | Corrosion | [5 empty] | 40007503 | [5 empty] | 42135413000001 | 40007503
201701002444 | 1 | FIREBIRD ENERGY LLC | WEST HEADLEE FMT | LUPIN TXL FEE | LUP TXL FEE 3910E | Well Sites | WELL HEAD | South Permian | Matt Granado | 2017-01-24 14:43 | 2017-01-20 | SN |  | 2016-11-15 | 2017-01-20 | 16.2675 | 16.2668 | T7289 | SR16 | NO | 0.01271667 | [5 empty] | Low |  |  |  | Mild Steel | Rod | 3 X 1/4 | L427311-69 | LUPIN TXL FEE |  | FL-MET-600 Rev 1 | Coupon | Coupon | FL-MET-600 |  |  | Scale | [11 empty] | Corrosion | [5 empty] | 40007503 |  | 407536 |  |  |  | 42135427020001 | 40007503
201701023105 | 1 | FIREBIRD ENERGY LLC | WEST HEADLEE FMT | LUPIN TXL FEE | LUP TXL FEE 2505E | Well Sites | WELL HEAD | South Permian | Matt Granado | 2017-05-19 15:26 | 2017-05-17 | SN |  | 2017-04-11 | 2017-05-17 | 15.946 | 15.943 | T11147 | SR16 | NO | 0.09991667 | [5 empty] | Low |  |  |  | Mild Steel | Rod | 3 X 1/4 | L427311-13 | LUPIN TXL FEE |  | FL-MET-600 Rev 1 | Coupon | Coupon | FL-MET-600 |  |  | Scale | [11 empty] | Corrosion | [5 empty] | 40007503 |  | 406101 |  |  |  | 42135402320001 | 40007503
201701066386 | 1 | FIREBIRD ENERGY LLC | WEST HEADLEE FMT | FOUR CORNERS | FOUR CORNERS 0913E | Well Sites | WELL HEAD | South Permian | Matt Granado | 2017-12-19 16:29 | 2017-11-28 | SN |  | 2017-10-11 | 2017-11-28 | 15.964 | 15.9589 | T13129 | SR16 | NO | 0.1273938 | [5 empty] | Low |  |  |  | Mild Steel | Rod | 3 X 1/4 | L427309-111 | FOUR CORNERS |  | FL-MET-600 Rev 1 | Coupon | Coupon | FL-MET-600 |  |  | Scale | [11 empty] | Corrosion | [5 empty] | 40010779 |  | 418200 |  |  |  | 42135429820001 | 40010779
201801058038 | 1 | FIREBIRD ENERGY LLC | WEST HEADLEE FMT | FOUR CORNERS | FOUR CORNERS 0913E | Well Sites | WELL HEAD | South Permian | Matt Granado | 2018-09-12 16:18 | 2018-09-06 | SVP |  | 2018-07-29 | 2018-09-06 | 15.8933 | 15.8775 | T15272 | SR16 | NO | 0.4857487 | [5 empty] | Low |  |  |  | Mild Steel | Rod | 3 X 1/4 | L427309-111 | FOUR CORNERS |  | FL-MET-600 Rev 1 | Corrosion Coupon Method | Coupon | FL-MET-600 |  |  | Scale | [11 empty] | Corrosion | [5 empty] | 40010779 |  | 418200 |  |  |  | 42135429820001 | 40010779
201701041343 | 1 | FIREBIRD ENERGY LLC | WEST HEADLEE FMT | FOUR CORNERS | FOUR CORNERS 4109U | Well Sites | WELL HEAD | South Permian | Matt Granado | 2017-08-17 10:00 | 2017-08-10 | EH |  | 2017-07-05 | 2017-08-10 | 16.2034 | 16.1972 | T12382 | SR16 | NO | 0.2064944 | [5 empty] | Low |  |  |  | Mild Steel | Rod | 3 X 1/4 | L427309-151 | FOUR CORNERS |  | FL-MET-600 Rev 1 | Coupon | Coupon | FL-MET-600 |  |  | Scale | [11 empty] | Corrosion | [5 empty] | 40010039 |  | 415986 |  |  |  | 42461399350001 | 40010039
201701056415 | 1 | FIREBIRD ENERGY LLC | WEST HEADLEE FMT | LUPIN WEST EDGE | LUPIN WE 4103E | Well Sites | WELL HEAD | South Permian | Matt Granado | 2017-10-30 07:28 | 2017-10-12 | EH |  | 2017-09-13 | 2017-10-12 | 15.9641 | 15.9322 | T12604 | SR16 | NO | 1.3189 | [5 empty] | Medium |  |  |  | Mild Steel | Rod | 3 X 1/4 | L427312-49 | LUPIN WEST EDGE |  | FL-MET-600 Rev 1 | Coupon | Coupon | FL-MET-600 |  |  | Scale | [11 empty] | Corrosion | [5 empty] | 40010070 |  | 410818 |  |  |  | 42135418630001 | 40010070
201701056418 | 1 | FIREBIRD ENERGY LLC | WEST HEADLEE FMT | LUPIN WEST EDGE | LUPIN WE 4114E | Well Sites | WELL HEAD | South Permian | Matt Granado | 2017-10-30 07:28 | 2017-10-12 | EH |  | 2017-09-13 | 2017-10-12 | 15.3985 | 15.3948 | T12620 | SR16 | NO | 0.1529759 | [5 empty] | Low |  |  |  | Mild Steel | Rod | 3 X 1/4 | L427312-26 | LUPIN WEST EDGE |  | FL-MET-600 Rev 1 | Coupon | Coupon | FL-MET-600 |  |  | Scale | [11 empty] | Corrosion | [5 empty] | 40010070 |  | 411269 |  |  |  | 42135418930001 | 40010070
201901031047 | 1 | FIREBIRD ENERGY LLC | WEST HEADLEE FMT | LUPIN TXL FEE | LUP TXL FEE 3507E | Well Sites | WELL HEAD | South Permian | Matt Granado | 2019-04-25 08:57 | 2019-04-16 | SVP |  | 2019-04-02 | 2019-04-16 | 10.5836 | 10.5817 | S6965 | SR25 | NO | 0.2368214 | [5 empty] | Low |  |  |  | Mild Steel | Rod | 2 X 1/4 - PS Scale | L427311-45 | LUPIN TXL FEE |  | FL-MET-600 Rev 1 | Corrosion Coupon Method | Coupon | FL-MET-600 |  |  | Scale | [11 empty] | Corrosion | [5 empty] | 40007503 |  | 406757 |  |  |  | 42135412850001 | 40007503
201801009797 | 1 | FIREBIRD ENERGY LLC | WEST HEADLEE FMT | FOUR CORNERS | FOUR CORNERS 2203U | Well Sites | WELL HEAD | South Permian | Matt Granado | 2018-02-23 07:44 | 2018-02-08 | SN |  | 2018-01-10 | 2018-02-08 | 16.2168 | 16.2147 | T13839 | SR16 | NO | 0.08682414 | [5 empty] | Low |  |  |  | Mild Steel | Rod | 3 X 1/4 | L427309-52 | FOUR CORNERS |  | FL-MET-600 Rev 1 | Coupon | Coupon | FL-MET-600 |  |  | Scale | [11 empty] | Corrosion | [5 empty] | 40010779 |  | 419061 |  |  |  | 42461390430001 | 40010779
201801058056 | 1 | FIREBIRD ENERGY LLC | WEST HEADLEE FMT | FOUR CORNERS | FOUR CORNERS 2203U | Well Sites | WELL HEAD | South Permian | Matt Granado | 2018-09-12 16:18 | 2018-09-06 | SVP |  | 2018-07-29 | 2018-09-06 | 15.9842 | 15.9821 | T15288 | SR16 | NO | 0.06456154 | [5 empty] | Low |  |  |  | Mild Steel | Rod | 3 X 1/4 | L427309-52 | FOUR CORNERS |  | FL-MET-600 Rev 1 | Corrosion Coupon Method | Coupon | FL-MET-600 |  |  | Scale | [11 empty] | Corrosion | [5 empty] | 40010779 |  | 419061 |  |  |  | 42461390430001 | 40010779
201801080438 | 1 | FIREBIRD ENERGY LLC | WEST HEADLEE FMT | FOUR CORNERS | FOUR CORNERS 1515U | Well Sites | WELL HEAD | South Permian | Matt Granado | 2018-12-11 15:55 | 2018-12-05 | SVP |  | 2018-10-31 | 2018-12-05 | 10.77731 | 10.7698 | S5680 | SR25 | NO | 0.3744271 | [5 empty] | Low |  |  |  | Mild Steel | Rod | 2 X 1/4 - PS Scale | L427309-35 | FOUR CORNERS |  | FL-MET-600 Rev 1 | Corrosion Coupon Method | Coupon | FL-MET-600 |  |  | Scale | [11 empty] | Corrosion | [5 empty] | 40010779 |  | 418938 |  |  |  | 42461388980001 | 40010779
201701016974 | 1 | FIREBIRD ENERGY LLC | WEST HEADLEE FMT | LUPIN TXL FEE | LUP TXL FEE 3907E | Well Sites | WELL HEAD | South Permian | Matt Granado | 2017-04-20 14:50 | 2017-04-11 | SN |  | 2017-02-22 | 2017-04-11 | 10.6732 | 10.6707 | S2605 | SR25 | NO | 0.09088542 | [5 empty] | Low |  |  |  | Mild Steel | Rod | 2 X 1/4 - PS Scale | L427311-66 | LUPIN TXL FEE |  | FL-MET-600 Rev 1 | Coupon | Coupon | FL-MET-600 |  |  | Scale | [11 empty] | Corrosion | [5 empty] | 40007503 | [5 empty] | 42135413000001 | 40007503
201701008713 | 1 | FIREBIRD ENERGY LLC | WEST HEADLEE FMT | LUPIN WEST EDGE | LUPIN WE 4111E | Well Sites | WELL HEAD | South Permian | Matt Granado | 2017-03-02 17:08 | 2017-02-27 | JK |  | 2017-01-24 | 2017-02-27 | 15.68 | 15.6776 | T9875 | SR16 | NO | 0.08463529 | [5 empty] | Low |  |  |  | Mild Steel | Rod | 3 X 1/4 | L427312-25 | LUPIN WEST EDGE |  | FL-MET-600 Rev 1 | Coupon | Coupon | FL-MET-600 |  |  | Scale | [11 empty] | Corrosion | [5 empty] | 40010070 |  | 411146 |  |  |  | 42135418900001 | 40010070
201801017570 | 1 | FIREBIRD ENERGY LLC | WEST HEADLEE FMT | LUPIN WEST EDGE | LUPIN WE 4103E | Well Sites | WELL HEAD | South Permian | Matt Granado | 2018-03-29 10:17 | 2018-03-19 | SP |  | 2018-02-07 | 2018-03-19 | 15.3174 | 15.3091 | T13111 | SR16 | NO | 0.2487925 | [5 empty] | Low |  |  |  | Mild Steel | Rod | 3 X 1/4 | L427312-49 | LUPIN WEST EDGE |  | FL-MET-600 Rev 1 | Coupon | Coupon | FL-MET-600 |  |  | Scale | [11 empty] | Corrosion | [5 empty] | 40010070 |  | 410818 |  |  |  | 42135418630001 | 40010070
201701002859 | 1 | FIREBIRD ENERGY LLC | WEST HEADLEE FMT | LUPIN WEST EDGE | LUPIN WE CTB | Facility | FLOWLINE | South Permian | Matt Granado | 2017-01-26 16:44 | 2017-01-24 | SN | H2S Pilot. #7 CTB 41 @ "HEADER" Gas side. | 2016-11-18 | 2017-01-24 | 15.6099 | 15.6067 | T10094 | SR16 | NO | 0.05726567 | [5 empty] | Low |  |  |  | Mild Steel | Rod | 3 X 1/4 | L427312-45 | LUPIN WEST EDGE |  | FL-MET-600 Rev 1 | Coupon | Coupon | FL-MET-600 |  |  | Scale | [11 empty] | Corrosion | [5 empty] | 40010070 | [6 empty] | 40010070
201801009800 | 1 | FIREBIRD ENERGY LLC | WEST HEADLEE FMT | FOUR CORNERS | FOUR CORNERS 2311U | Well Sites | WELL HEAD | South Permian | Matt Granado | 2018-02-23 07:44 | 2018-02-08 | SN |  | 2018-01-10 | 2018-02-08 | 16.1925 | 16.1862 | T13837 | SR16 | NO | 0.2604724 | [5 empty] | Low |  |  |  | Mild Steel | Rod | 3 X 1/4 | L427309-64 | FOUR CORNERS |  | FL-MET-600 Rev 1 | Coupon | Coupon | FL-MET-600 |  |  | Scale | [11 empty] | Corrosion | [5 empty] | 40010039 |  | 413649 |  |  |  | 42461374930001 | 40010039
201801058069 | 1 | FIREBIRD ENERGY LLC | WEST HEADLEE FMT | LUPIN WEST EDGE | LUPIN WE SAT 25 | Facility | WELL HEAD | South Permian | Matt Granado | 2018-09-12 16:19 | 2018-09-05 | SVP |  | 2018-07-28 | 2018-09-05 | 15.8886 | 15.8847 | T15378 | SR16 | NO | 0.1199 | [5 empty] | Low |  |  |  | Mild Steel | Rod | 3 X 1/4 | L427312-52 | LUPIN WEST EDGE |  | FL-MET-600 Rev 1 | Corrosion Coupon Method | Coupon | FL-MET-600 |  |  | Scale | [11 empty] | Corrosion | [5 empty] | 40010070 | [6 empty] | 40010070
201701002839 | 1 | FIREBIRD ENERGY LLC | WEST HEADLEE FMT | LUPIN WEST EDGE | LUPIN WE 4111E | Well Sites | WELL HEAD | South Permian | Matt Granado | 2017-01-26 16:43 | 2017-01-24 | SN |  | 2016-11-18 | 2017-01-24 | 15.6732 | 15.6716 | T10102 | SR16 | NO | 0.02863284 | [5 empty] | Low |  |  |  | Mild Steel | Rod | 3 X 1/4 | L427312-25 | LUPIN WEST EDGE |  | FL-MET-600 Rev 1 | Coupon | Coupon | FL-MET-600 |  |  | Scale | [11 empty] | Corrosion | [5 empty] | 40010070 |  | 411146 |  |  |  | 42135418900001 | 40010070
201801058067 | 1 | FIREBIRD ENERGY LLC | WEST HEADLEE FMT | LUPIN TXL FEE | LUP TXL FEE 4110M | Well Sites | WELL HEAD | South Permian | Matt Granado | 2018-09-12 16:18 | 2018-09-05 | SVP |  | 2018-07-28 | 2018-09-05 | 16.1407 | 16.1119 | T15373 | SR16 | NO | 0.8854154 | [5 empty] | Low |  |  |  | Mild Steel | Rod | 3 X 1/4 | L427311-84 | LUPIN TXL FEE |  | FL-MET-600 Rev 1 | Corrosion Coupon Method | Coupon | FL-MET-600 |  |  | Scale | [11 empty] | Corrosion | [5 empty] | 40010947 |  | 409381 |  |  |  | 42329373880001 | 40010947
201701017020 | 1 | FIREBIRD ENERGY LLC | WEST HEADLEE FMT | LUPIN WEST EDGE | LUPIN WE SAT 25 | Facility | WELL HEAD | South Permian | Matt Granado | 2017-04-20 14:51 | 2017-04-12 | SN |  | 2017-02-27 | 2017-04-12 | 10.6715 | 10.6689 | S2609 | SR25 | NO | 0.1031136 | [5 empty] | Low |  |  |  | Mild Steel | Rod | 2 X 1/4 - PS Scale | L427312-52 | LUPIN WEST EDGE |  | FL-MET-600 Rev 1 | Coupon | Coupon | FL-MET-600 |  |  | Scale | [11 empty] | Corrosion | [5 empty] | 40010070 | [6 empty] | 40010070
201701048608 | 1 | FIREBIRD ENERGY LLC | WEST HEADLEE FMT | FOUR CORNERS | FOUR CORNERS 4109U | Well Sites | WELL HEAD | South Permian | Matt Granado | 2017-09-21 16:04 | 2017-09-15 | EH |  | 2017-08-10 | 2017-09-15 | 15.9056 | 15.9007 | T11930 | SR16 | NO | 0.1631972 | [5 empty] | Low |  |  |  | Mild Steel | Rod | 3 X 1/4 | L427309-151 | FOUR CORNERS |  | FL-MET-600 Rev 1 | Coupon | Coupon | FL-MET-600 |  |  | Scale | [11 empty] | Corrosion | [5 empty] | 40010039 |  | 415986 |  |  |  | 42461399350001 | 40010039
201901026148 | 1 | FIREBIRD ENERGY LLC | WEST HEADLEE FMT | FOUR CORNERS | FOUR CORNERS 2311U | Well Sites | WELL HEAD | South Permian | Matt Granado | 2019-04-05 10:06 | 2019-04-03 | SVP |  | 2019-02-28 | 2019-04-03 | 10.7832 | 10.78 | S5209 | SR25 | NO | 0.1642353 | [5 empty] | Low |  |  |  | Mild Steel | Rod | 2 X 1/4 - PS Scale | L427309-64 | FOUR CORNERS |  | FL-MET-600 Rev 1 | Corrosion Coupon Method | Coupon | FL-MET-600 |  |  | Scale | [11 empty] | Corrosion | [5 empty] | 40010039 |  | 413649 |  |  |  | 42461374930001 | 40010039
201701008706 | 1 | FIREBIRD ENERGY LLC | WEST HEADLEE FMT | LUPIN WEST EDGE | LUPIN WE SAT 29 | Facility | WELL HEAD | South Permian | Matt Granado | 2017-03-02 17:08 | 2017-02-27 | JK |  | 2017-01-24 | 2017-02-27 | 15.6422 | 15.6373 | T9880 | SR16 | NO | 0.1727971 | [5 empty] | Low |  |  |  | Mild Steel | Rod | 3 X 1/4 | L427312-53 | LUPIN WEST EDGE |  | FL-MET-600 Rev 1 | Coupon | Coupon | FL-MET-600 |  |  | Scale | [11 empty] | Corrosion | [5 empty] | 40010070 | [6 empty] | 40010070
201701041312 | 1 | FIREBIRD ENERGY LLC | WEST HEADLEE FMT | LUPIN WEST EDGE | LUPIN WE SAT 29 | Facility | WELL HEAD | South Permian | Matt Granado | 2017-08-17 09:58 | 2017-08-09 | EH |  | 2017-07-04 | 2017-08-09 | 15.6535 | 15.6489 | T10137 | SR16 | NO | 0.1532056 | [5 empty] | Low |  |  |  | Mild Steel | Rod | 3 X 1/4 | L427312-53 | LUPIN WEST EDGE |  | FL-MET-600 Rev 1 | Coupon | Coupon | FL-MET-600 |  |  | Scale | [11 empty] | Corrosion | [5 empty] | 40010070 | [6 empty] | 40010070
201801034097 | 1 | FIREBIRD ENERGY LLC | WEST HEADLEE FMT | LUPIN WEST EDGE | LUPIN WE 2916E | Well Sites | WELL HEAD | South Permian | Matt Granado | 2018-06-05 15:52 | 2018-05-30 | SN |  | 2018-04-24 | 2018-05-30 | 16.1638 | 16.1584 | T15107 | SR16 | NO | 0.17985 | [5 empty] | Low |  |  |  | Mild Steel | Rod | 3 X 1/4 | L427312-17 | LUPIN WEST EDGE |  | FL-MET-600 Rev 1 | Corrosion Coupon Method | Coupon | FL-MET-600 |  |  | Scale | [11 empty] | Corrosion | [5 empty] | 40010070 |  | 412294 |  |  |  | 42135421610001 | 40010070
201901026166 | 1 | FIREBIRD ENERGY LLC | WEST HEADLEE FMT | LUPIN TXL FEE | LUP TXL FEE 4110M | Well Sites | WELL HEAD | South Permian | Matt Granado | 2019-04-05 10:06 | 2019-04-02 | SVP |  | 2019-02-26 | 2019-04-02 | 10.7892 | 10.7874 | S6790 | SR25 | NO | 0.08974286 | [5 empty] | Low |  |  |  | Mild Steel | Rod | 2 X 1/4 - PS Scale | L427311-84 | LUPIN TXL FEE |  | FL-MET-600 Rev 1 | Corrosion Coupon Method | Coupon | FL-MET-600 |  |  | Scale | [11 empty] | Corrosion | [5 empty] | 40010947 |  | 409381 |  |  |  | 42329373880001 | 40010947
201801003290 | 1 | FIREBIRD ENERGY LLC | WEST HEADLEE FMT | LUPIN TXL FEE | LUP TXL FEE 4110M | Well Sites | WELL HEAD | South Permian | Matt Granado | 2018-01-23 07:28 | 2018-01-04 | SN |  | 2017-11-30 | 2018-01-04 | 15.9274 | 15.9227 | T13144 | SR16 | NO | 0.1610086 | [5 empty] | Low |  |  |  | Mild Steel | Rod | 3 X 1/4 | L427311-84 | LUPIN TXL FEE |  | FL-MET-600 Rev 1 | Coupon | Coupon | FL-MET-600 |  |  | Scale | [11 empty] | Corrosion | [5 empty] | 40010947 |  | 409381 |  |  |  | 42329373880001 | 40010947
201901002616 | 1 | FIREBIRD ENERGY LLC | WEST HEADLEE FMT | FOUR CORNERS | FOUR CORNERS 0908E | Well Sites | WELL HEAD | South Permian | Matt Granado | 2019-01-15 09:25 | 2019-01-09 | SVP |  | 2018-12-05 | 2019-01-09 | 11.6159 | 11.6124 | R33084 | SR24 | NO | 0.231 | [5 empty] | Low |  |  |  | Mild Steel | Rod | 2 X 1/4 | L427309-106 | FOUR CORNERS |  | FL-MET-600 Rev 1 | Corrosion Coupon Method | Coupon | FL-MET-600 |  |  | Corrosion | [11 empty] | Corrosion | [5 empty] | 40010779 |  | 417913 |  |  |  | 42135429750001 | 40010779
201801009780 | 1 | FIREBIRD ENERGY LLC | WEST HEADLEE FMT | FOUR CORNERS | FOUR CORNERS 2336U | Well Sites | WELL HEAD | South Permian | Matt Granado | 2018-02-23 07:44 | 2018-02-08 | SN |  | 2018-01-10 | 2018-02-08 | 15.8828 | 15.8781 | T13108 | SR16 | NO | 0.1943207 | [5 empty] | Low |  |  |  | Mild Steel | Rod | 3 X 1/4 | L427309-143 | FOUR CORNERS |  | FL-MET-600 Rev 1 | Coupon | Coupon | FL-MET-600 |  |  | Scale | [11 empty] | Corrosion | [5 empty] | 40010039 |  | 415699 |  |  |  | 42461394180001 | 40010039
201701066378 | 1 | FIREBIRD ENERGY LLC | WEST HEADLEE FMT | LUPIN WEST EDGE | LUPIN WE 4314E | Well Sites | WELL HEAD | South Permian | Matt Granado | 2017-12-18 16:43 | 2017-11-30 | SN |  | 2017-10-12 | 2017-11-30 | 15.9344 | 15.9285 | T13135 | SR16 | NO | 0.1443694 | [5 empty] | Low |  |  |  | Mild Steel | Rod | 3 X 1/4 | L427312-42 | LUPIN WEST EDGE |  | FL-MET-600 Rev 1 | Coupon | Coupon | FL-MET-600 |  |  | Scale | [11 empty] | Corrosion | [5 empty] | 40010070 |  | 412417 |  |  |  | 42135423670001 | 40010070
201801009791 | 1 | FIREBIRD ENERGY LLC | WEST HEADLEE FMT | FOUR CORNERS | FOUR CORNERS 1507U | Well Sites | WELL HEAD | South Permian | Matt Granado | 2018-02-23 07:44 | 2018-02-08 | SN |  | 2018-01-10 | 2018-02-08 | 15.2751 | 15.2712 | T13102 | SR16 | NO | 0.1612448 | [5 empty] | Low |  |  |  | Mild Steel | Rod | 3 X 1/4 | L427309-18 | FOUR CORNERS |  | FL-MET-600 Rev 1 | Coupon | Coupon | FL-MET-600 |  |  | Scale | [11 empty] | Corrosion | [5 empty] | 40010779 |  | 418897 |  |  |  | 42461388970001 | 40010779
201701032683 | 1 | FIREBIRD ENERGY LLC | WEST HEADLEE FMT | FOUR CORNERS | FOUR CORNERS 2336U | Well Sites | WELL HEAD | South Permian | Matt Granado | 2017-07-11 15:34 | 2017-07-05 | EH |  | 2017-05-17 | 2017-07-05 | 15.8616 | 15.8126 | T11474 | SR16 | NO | 1.199 | [5 empty] | Medium |  |  |  | Mild Steel | Rod | 3 X 1/4 | L427309-143 | FOUR CORNERS |  | FL-MET-600 Rev 1 | Coupon | Coupon | FL-MET-600 |  |  | Scale | [11 empty] | Corrosion | [5 empty] | 40010039 |  | 415699 |  |  |  | 42461394180001 | 40010039
201901031070 | 1 | FIREBIRD ENERGY LLC | WEST HEADLEE FMT | FOUR CORNERS | FOUR CORNERS 1513E | Well Sites | WELL HEAD | South Permian | Matt Granado | 2019-04-25 08:58 | 2019-04-17 | SVP |  | 2019-04-03 | 2019-04-17 | 10.5697 | 10.5662 | S6956 | SR25 | NO | 0.43625 | [5 empty] | Low |  |  |  | Mild Steel | Rod | 2 X 1/4 - PS Scale | L427309-34 | FOUR CORNERS |  | FL-MET-600 Rev 1 | Corrosion Coupon Method | Coupon | FL-MET-600 |  |  | Scale | [11 empty] | Corrosion | [5 empty] | 40010779 |  | 417585 |  |  |  | 42135426620001 | 40010779
201701017015 | 1 | FIREBIRD ENERGY LLC | WEST HEADLEE FMT | LUPIN WEST EDGE | LUPIN WE 4308E | Well Sites | WELL HEAD | South Permian | Matt Granado | 2017-04-20 14:51 | 2017-04-12 | SN |  | 2017-02-27 | 2017-04-12 | 10.6828 | 10.6811 | S2566 | SR25 | NO | 0.06742045 | [5 empty] | Low |  |  |  | Mild Steel | Rod | 2 X 1/4 - PS Scale | L427312-36 | LUPIN WEST EDGE |  | FL-MET-600 Rev 1 | Coupon | Coupon | FL-MET-600 |  |  | Scale | [11 empty] | Corrosion | [5 empty] | 40010070 |  | 411925 |  |  |  | 42135420790001 | 40010070
201801058073 | 1 | FIREBIRD ENERGY LLC | WEST HEADLEE FMT | LUPIN WEST EDGE | LUPIN WE 4306E | Well Sites | WELL HEAD | South Permian | Matt Granado | 2018-09-12 16:19 | 2018-09-05 | SVP |  | 2018-07-28 | 2018-09-05 | 16.257 | 16.2515 | T14894 | SR16 | NO | 0.1690897 | [5 empty] | Low |  |  |  | Mild Steel | Rod | 3 X 1/4 | L427312-34 | LUPIN WEST EDGE |  | FL-MET-600 Rev 1 | Corrosion Coupon Method | Coupon | FL-MET-600 |  |  | Scale | [11 empty] | Corrosion | [5 empty] | 40010070 |  | 412376 |  |  |  | 42135423660001 | 40010070
201901009858 | 1 | FIREBIRD ENERGY LLC | WEST HEADLEE FMT | FOUR CORNERS | FOUR CORNERS 2203U | Well Sites | WELL HEAD | South Permian | Matt Granado | 2019-02-11 11:04 | 2019-02-05 | SVP |  | 2019-01-09 | 2019-02-05 | 10.7613 | 10.7582 | S6065 | SR25 | NO | 0.2003519 | [5 empty] | Low |  |  |  | Mild Steel | Rod | 2 X 1/4 - PS Scale | L427309-52 | FOUR CORNERS |  | FL-MET-600 Rev 1 | Corrosion Coupon Method | Coupon | FL-MET-600 |  |  | Scale | [11 empty] | Corrosion | [5 empty] | 40010779 |  | 419061 |  |  |  | 42461390430001 | 40010779
201701016993 | 1 | FIREBIRD ENERGY LLC | WEST HEADLEE FMT | FOUR CORNERS | FOUR CORNERS 3306U | Well Sites | WELL HEAD | South Permian | Matt Granado | 2017-04-20 14:50 | 2017-04-12 | SN |  | 2017-02-27 | 2017-04-12 | 10.6832 | 10.6741 | S2614 | SR25 | NO | 0.3608977 | [5 empty] | Low |  |  |  | Mild Steel | Rod | 2 X 1/4 - PS Scale | L427309-81 | FOUR CORNERS |  | FL-MET-600 Rev 1 | Coupon | Coupon | FL-MET-600 |  |  | Scale | [11 empty] | Corrosion | [5 empty] | 40010039 |  | 414387 |  |  |  | 42461383640001 | 40010039
201901026164 | 1 | FIREBIRD ENERGY LLC | WEST HEADLEE FMT | LUPIN TXL FEE | LUP TXL FEE 3913E | Well Sites | WELL HEAD | South Permian | Matt Granado | 2019-04-05 10:06 | 2019-04-02 | SVP |  | 2019-02-26 | 2019-04-02 | 10.5742 | 10.5669 | S6715 | SR25 | NO | 0.3639571 | [5 empty] | Low |  |  |  | Mild Steel | Rod | 2 X 1/4 - PS Scale | L427311-72 | LUPIN TXL FEE |  | FL-MET-600 Rev 1 | Corrosion Coupon Method | Coupon | FL-MET-600 |  |  | Scale | [11 empty] | Corrosion | [5 empty] | 40007503 |  | 407290 |  |  |  | 42135413050001 | 40007503
201701008689 | 1 | FIREBIRD ENERGY LLC | WEST HEADLEE FMT | FOUR CORNERS | FOUR CORNERS 2104U | Well Sites | WELL HEAD | South Permian | Matt Granado | 2017-03-02 17:08 | 2017-02-23 | JK |  | 2017-01-21 | 2017-02-23 | 15.7126 | 15.7044 | T9901 | SR16 | NO | 0.2979333 | [5 empty] | Low |  |  |  | Mild Steel | Rod | 3 X 1/4 | L427309-39 | FOUR CORNERS |  | FL-MET-600 Rev 1 | Coupon | Coupon | FL-MET-600 |  |  | Scale | [11 empty] | Corrosion | [5 empty] | 40010779 |  | 418569 |  |  |  | 42461387340001 | 40010779
201901002624 | 1 | FIREBIRD ENERGY LLC | WEST HEADLEE FMT | FOUR CORNERS | FOUR CORNERS 1507U | Well Sites | WELL HEAD | South Permian | Matt Granado | 2019-01-15 09:25 | 2019-01-09 | SVP |  | 2018-12-05 | 2019-01-09 | 11.63 | 11.6276 | R33087 | SR24 | NO | 0.1584 | [5 empty] | Low |  |  |  | Mild Steel | Rod | 2 X 1/4 | L427309-18 | FOUR CORNERS |  | FL-MET-600 Rev 1 | Corrosion Coupon Method | Coupon | FL-MET-600 |  |  | Corrosion | [11 empty] | Corrosion | [5 empty] | 40010779 |  | 418897 |  |  |  | 42461388970001 | 40010779
201701023143 | 1 | FIREBIRD ENERGY LLC | WEST HEADLEE FMT | LUPIN WEST EDGE | LUPIN WE SAT 25 | Facility | WELL HEAD | South Permian | Matt Granado | 2017-05-19 15:27 | 2017-05-16 | SN | #5 | 2017-04-12 | 2017-05-16 | 15.9407 | 15.8634 | T11065 | SR16 | NO | 2.725962 | [5 empty] | Medium |  |  |  | Mild Steel | Rod | 3 X 1/4 | L427312-52 | LUPIN WEST EDGE |  | FL-MET-600 Rev 1 | Coupon | Coupon | FL-MET-600 |  |  | Scale | [11 empty] | Corrosion | [5 empty] | 40010070 | [6 empty] | 40010070
201801003293 | 1 | FIREBIRD ENERGY LLC | WEST HEADLEE FMT | FOUR CORNERS | FOUR CORNERS 0913E | Well Sites | WELL HEAD | South Permian | Matt Granado | 2018-01-23 07:29 | 2018-01-10 | SN |  | 2017-11-28 | 2018-01-10 | 15.9735 | 15.9653 | T12922 | SR16 | NO | 0.2286465 | [5 empty] | Low |  |  |  | Mild Steel | Rod | 3 X 1/4 | L427309-111 | FOUR CORNERS |  | FL-MET-600 Rev 1 | Coupon | Coupon | FL-MET-600 |  |  | Scale | [11 empty] | Corrosion | [5 empty] | 40010779 |  | 418200 |  |  |  | 42135429820001 | 40010779
201801072392 | 1 | FIREBIRD ENERGY LLC | WEST HEADLEE FMT | FOUR CORNERS | FOUR CORNERS 2308U | Well Sites | WELL HEAD | South Permian | Matt Granado | 2018-11-06 16:31 | 2018-10-31 | SVP |  | 2018-10-03 | 2018-10-31 | 10.7654 | 10.7632 | S5243 | SR25 | NO | 0.1371071 | [5 empty] | Low |  |  |  | Mild Steel | Rod | 2 X 1/4 - PS Scale | L427309-21 | FOUR CORNERS |  | FL-MET-600 Rev 1 | Corrosion Coupon Method | Coupon | FL-MET-600 |  |  | Scale | [11 empty] | Corrosion | [5 empty] | 40010039 |  | 413198 |  |  |  | 42461373350001 | 40010039
201701048606 | 1 | FIREBIRD ENERGY LLC | WEST HEADLEE FMT | FOUR CORNERS | FOUR CORNERS 3315U | Well Sites | WELL HEAD | South Permian | Matt Granado | 2017-09-21 16:04 | 2017-09-15 | EH |  | 2017-08-10 | 2017-09-15 | 15.8945 | 15.8903 | T11927 | SR16 | NO | 0.1398833 | [5 empty] | Low |  |  |  | Mild Steel | Rod | 3 X 1/4 | L427309-90 | FOUR CORNERS |  | FL-MET-600 Rev 1 | Coupon | Coupon | FL-MET-600 |  |  | Scale | [11 empty] | Corrosion | [5 empty] | 40010039 |  | 414756 |  |  |  | 42461383730001 | 40010039
201701007400 | 1 | FIREBIRD ENERGY LLC | WEST HEADLEE FMT | LUPIN TXL FEE | LUP TXL FEE 2501E | Well Sites | WELL HEAD | South Permian | Matt Granado | 2017-02-24 11:51 | 2017-02-22 | JK |  | 2017-02-08 | 2017-02-22 | 15.6428 | 15.6404 | T10060 | SR16 | NO | 0.2055429 | [5 empty] | Low |  |  |  | Mild Steel | Rod | 3 X 1/4 | L427311-9 | LUPIN TXL FEE |  | FL-MET-600 Rev 1 | Coupon | Coupon | FL-MET-600 |  |  | Scale | [11 empty] | Corrosion | [5 empty] | 40007503 |  | 405937 |  |  |  | 42135402280001 | 40007503
201801080450 | 1 | FIREBIRD ENERGY LLC | WEST HEADLEE FMT | FOUR CORNERS | FOUR CORNERS 2745U | Well Sites | WELL HEAD | South Permian | Matt Granado | 2018-12-11 15:55 | 2018-12-05 | SVP |  | 2018-10-31 | 2018-12-05 | 10.7632 | 10.7588 | S5286 | SR25 | NO | 0.2193714 | [5 empty] | Low |  |  |  | Mild Steel | Rod | 2 X 1/4 - PS Scale | L427309-116 | FOUR CORNERS |  | FL-MET-600 Rev 1 | Corrosion Coupon Method | Coupon | FL-MET-600 |  |  | Scale | [11 empty] | Corrosion | [5 empty] | 40010039 |  | 415330 |  |  |  | 42461392650001 | 40010039
201701017000 | 1 | FIREBIRD ENERGY LLC | WEST HEADLEE FMT | LUPIN WEST EDGE | LUPIN WE SAT 29 | Facility | WELL HEAD | South Permian | Matt Granado | 2017-04-20 14:50 | 2017-04-12 | SN |  | 2017-02-27 | 2017-04-12 | 10.6755 | 10.6727 | S2621 | SR25 | NO | 0.1110455 | [5 empty] | Low |  |  |  | Mild Steel | Rod | 2 X 1/4 - PS Scale | L427312-53 | LUPIN WEST EDGE |  | FL-MET-600 Rev 1 | Coupon | Coupon | FL-MET-600 |  |  | Scale | [11 empty] | Corrosion | [5 empty] | 40010070 | [6 empty] | 40010070
201701056426 | 1 | FIREBIRD ENERGY LLC | WEST HEADLEE FMT | LUPIN WEST EDGE | LUPIN WE 2505E | Well Sites | WELL HEAD | South Permian | Matt Granado | 2017-10-30 07:28 | 2017-10-12 | EH |  | 2017-09-13 | 2017-10-12 | 16.2161 | 16.1875 | T12552 | SR16 | NO | 1.182462 | [5 empty] | Medium |  |  |  | Mild Steel | Rod | 3 X 1/4 | L427312-57 | LUPIN WEST EDGE |  | FL-MET-600 Rev 1 | Coupon | Coupon | FL-MET-600 |  |  | Scale | [11 empty] | Corrosion | [5 empty] | 40010070 | [5 empty] | 42135424720001 | 40010070
201801058046 | 1 | FIREBIRD ENERGY LLC | WEST HEADLEE FMT | FOUR CORNERS | FOUR CORNERS 2715U | Well Sites | WELL HEAD | South Permian | Matt Granado | 2018-09-12 16:18 | 2018-09-06 | SVP |  | 2018-07-29 | 2018-09-06 | 16.1368 | 16.1305 | T15389 | SR16 | NO | 0.1936846 | [5 empty] | Low |  |  |  | Mild Steel | Rod | 3 X 1/4 | L427309-16 | FOUR CORNERS |  | FL-MET-600 Rev 1 | Corrosion Coupon Method | Coupon | FL-MET-600 |  |  | Scale | [11 empty] | Corrosion | [5 empty] | 40010039 |  | 414100 |  |  |  | 42461375170001 | 40010039
201901026155 | 1 | FIREBIRD ENERGY LLC | WEST HEADLEE FMT | FOUR CORNERS | FOUR CORNERS 3308U | Well Sites | WELL HEAD | South Permian | Matt Granado | 2019-04-05 10:06 | 2019-04-03 | SVP |  | 2019-02-28 | 2019-04-03 | 10.8005 | 10.799 | S5229 | SR25 | NO | 0.07698529 | [5 empty] | Low |  |  |  | Mild Steel | Rod | 2 X 1/4 - PS Scale | L427309-83 | FOUR CORNERS |  | FL-MET-600 Rev 1 | Corrosion Coupon Method | Coupon | FL-MET-600 |  |  | Scale | [11 empty] | Corrosion | [5 empty] | 40010039 |  | 414469 |  |  |  | 42461383660001 | 40010039
201901026180 | 1 | FIREBIRD ENERGY LLC | WEST HEADLEE FMT | LUPIN WEST EDGE | LUPIN WE 4306E | Well Sites | WELL HEAD | South Permian | Matt Granado | 2019-04-05 10:07 | 2019-04-02 | SVP |  | 2019-02-26 | 2019-04-02 | 10.5945 | 10.5927 | S6756 | SR25 | NO | 0.08974286 | [5 empty] | Low |  |  |  | Mild Steel | Rod | 2 X 1/4 - PS Scale | L427312-34 | LUPIN WEST EDGE |  | FL-MET-600 Rev 1 | Corrosion Coupon Method | Coupon | FL-MET-600 |  |  | Scale | [11 empty] | Corrosion | [5 empty] | 40010070 |  | 412376 |  |  |  | 42135423660001 | 40010070
201901031069 | 1 | FIREBIRD ENERGY LLC | WEST HEADLEE FMT | FOUR CORNERS | FOUR CORNERS 1511U | Well Sites | WELL HEAD | South Permian | Matt Granado | 2019-04-25 08:58 | 2019-04-17 | SVP |  | 2019-04-03 | 2019-04-17 | 10.5419 | 10.5401 | S6954 | SR25 | NO | 0.2243571 | [5 empty] | Low |  |  |  | Mild Steel | Rod | 2 X 1/4 - PS Scale | L427309-189 | FOUR CORNERS |  | FL-MET-600 Rev 1 | Corrosion Coupon Method | Coupon | FL-MET-600 |  |  | Scale | [11 empty] | Corrosion | [5 empty] | 40010779 |  | 418856 |  |  |  | 42461388960001 | 40010779
201901026174 | 1 | FIREBIRD ENERGY LLC | WEST HEADLEE FMT | LUPIN WEST EDGE | LUPIN WE 2905E | Well Sites | WELL HEAD | South Permian | Matt Granado | 2019-04-05 10:07 | 2019-04-02 | SVP |  | 2019-02-26 | 2019-04-02 | 10.5514 | 10.5493 | S6784 | SR25 | NO | 0.1047 | [5 empty] | Low |  |  |  | Mild Steel | Rod | 2 X 1/4 - PS Scale | L427312-7 | LUPIN WEST EDGE |  | FL-MET-600 Rev 1 | Corrosion Coupon Method | Coupon | FL-MET-600 |  |  | Scale | [11 empty] | Corrosion | [5 empty] | 40010070 |  | 411556 |  |  |  | 42135419780001 | 40010070
201701032685 | 1 | FIREBIRD ENERGY LLC | WEST HEADLEE FMT | FOUR CORNERS | FOUR CORNERS 2511U | Well Sites | WELL HEAD | South Permian | Matt Granado | 2017-07-11 15:34 | 2017-07-05 | EH |  | 2017-05-17 | 2017-07-05 | 16.0725 | 16.0691 | T11480 | SR16 | NO | 0.08319592 | [5 empty] | Low |  |  |  | Mild Steel | Rod | 3 X 1/4 | L427309-7 | FOUR CORNERS |  | FL-MET-600 Rev 1 | Coupon | Coupon | FL-MET-600 |  |  | Scale | [11 empty] | Corrosion | [5 empty] | 40010039 |  | 414920 |  |  |  | 42461388920001 | 40010039
201701056423 | 1 | FIREBIRD ENERGY LLC | WEST HEADLEE FMT | LUPIN WEST EDGE | LUPIN WE 4306E | Well Sites | WELL HEAD | South Permian | Matt Granado | 2017-10-30 07:28 | 2017-10-12 | EH |  | 2017-09-13 | 2017-10-12 | 15.934 | 15.9302 | T12606 | SR16 | NO | 0.1571103 | [5 empty] | Low |  |  |  | Mild Steel | Rod | 3 X 1/4 | L427312-34 | LUPIN WEST EDGE |  | FL-MET-600 Rev 1 | Coupon | Coupon | FL-MET-600 |  |  | Scale | [11 empty] | Corrosion | [5 empty] | 40010070 |  | 412376 |  |  |  | 42135423660001 | 40010070
201801072374 | 1 | FIREBIRD ENERGY LLC | WEST HEADLEE FMT | FOUR CORNERS | FOUR CORNERS 0908E | Well Sites | WELL HEAD | South Permian | Matt Granado | 2018-11-06 16:30 | 2018-10-31 | SVP |  | 2018-10-03 | 2018-10-31 | 10.7935 | 10.7906 | S5218 | SR25 | NO | 0.1807321 | [5 empty] | Low |  |  |  | Mild Steel | Rod | 2 X 1/4 - PS Scale | L427309-106 | FOUR CORNERS |  | FL-MET-600 Rev 1 | Corrosion Coupon Method | Coupon | FL-MET-600 |  |  | Scale | [11 empty] | Corrosion | [5 empty] | 40010779 |  | 417913 |  |  |  | 42135429750001 | 40010779
201701066392 | 1 | FIREBIRD ENERGY LLC | WEST HEADLEE FMT | FOUR CORNERS | FOUR CORNERS 3308U | Well Sites | WELL HEAD | South Permian | Matt Granado | 2017-12-19 16:30 | 2017-11-28 | SN |  | 2017-10-11 | 2017-11-28 | 15.9393 | 15.9354 | T12939 | SR16 | NO | 0.09741875 | [5 empty] | Low |  |  |  | Mild Steel | Rod | 3 X 1/4 | L427309-83 | FOUR CORNERS |  | FL-MET-600 Rev 1 | Coupon | Coupon | FL-MET-600 |  |  | Scale | [11 empty] | Corrosion | [5 empty] | 40010039 |  | 414469 |  |  |  | 42461383660001 | 40010039
201701066398 | 1 | FIREBIRD ENERGY LLC | WEST HEADLEE FMT | LUPIN TXL FEE | LUP TXL FEE 3904E | Well Sites | WELL HEAD | South Permian | Matt Granado | 2017-12-19 16:31 | 2017-11-30 | SN |  | 2017-10-11 | 2017-11-30 | 15.9202 | 15.9056 | T13126 | SR16 | NO | 0.350108 | [5 empty] | Low |  |  |  | Mild Steel | Rod | 3 X 1/4 | L427311-63 | LUPIN TXL FEE |  | FL-MET-600 Rev 1 | Coupon | Coupon | FL-MET-600 |  |  | Scale | [11 empty] | Corrosion | [5 empty] | 40007503 |  | 407085 |  |  |  | 42135412980001 | 40007503
201701005473 | 1 | FIREBIRD ENERGY LLC | WEST HEADLEE FMT | LUPIN TXL FEE | LUP TXL FEE 2501E | Well Sites | WELL HEAD | South Permian | Matt Granado | 2017-02-13 16:46 | 2017-02-08 | SN |  | 2016-11-17 | 2017-02-08 | 16.297 | 16.2931 | T6376 | SR16 | NO | 0.05633855 | [5 empty] | Low |  |  |  | Mild Steel | Rod | 3 X 1/4 | L427311-9 | LUPIN TXL FEE |  | FL-MET-600 Rev 1 | Coupon | Coupon | FL-MET-600 |  |  | Scale | [11 empty] | Corrosion | [5 empty] | 40007503 |  | 405937 |  |  |  | 42135402280001 | 40007503
201901002636 | 1 | FIREBIRD ENERGY LLC | WEST HEADLEE FMT | FOUR CORNERS | FOUR CORNERS 2315U | Well Sites | WELL HEAD | South Permian | Matt Granado | 2019-01-15 14:30 | 2019-01-09 | SVP |  | 2018-12-05 | 2019-01-09 | 11.6323 | 11.6321 | R33047 | SR24 | NO | 0.0132 | [5 empty] | Low |  |  |  | Mild Steel | Rod | 2 X 1/4 | L427309-67 | FOUR CORNERS |  | FL-MET-600 Rev 1 | Corrosion Coupon Method | Coupon | FL-MET-600 |  |  | Corrosion | [11 empty] | Corrosion | [5 empty] | 40010039 |  | 413813 |  |  |  | 42461374980001 | 40010039
201701002838 | 1 | FIREBIRD ENERGY LLC | WEST HEADLEE FMT | LUPIN WEST EDGE | LUPIN WE 4108E | Well Sites | WELL HEAD | South Permian | Matt Granado | 2017-01-26 16:43 | 2017-01-24 | SN |  | 2016-11-18 | 2017-01-24 | 15.6286 | 15.6253 | T10104 | SR16 | NO | 0.05905522 | [5 empty] | Low |  |  |  | Mild Steel | Rod | 3 X 1/4 | L427312-22 | LUPIN WEST EDGE |  | FL-MET-600 Rev 1 | Coupon | Coupon | FL-MET-600 |  |  | Scale | [11 empty] | Corrosion | [5 empty] | 40010070 |  | 411023 |  |  |  | 42135418870001 | 40010070
201801017599 | 1 | FIREBIRD ENERGY LLC | WEST HEADLEE FMT | FOUR CORNERS | FOUR CORNERS 1509E | Well Sites | WELL HEAD | South Permian | Matt Granado | 2018-03-29 10:19 | 2018-03-20 | SP |  | 2018-02-08 | 2018-03-20 | 16.1382 | 16.1333 | T14316 | SR16 | NO | 0.1468775 | [5 empty] | Low |  |  |  | Mild Steel | Rod | 3 X 1/4 | L427309-32 | FOUR CORNERS |  | FL-MET-600 Rev 1 | Coupon | Coupon | FL-MET-600 |  |  | Scale | [11 empty] | Corrosion | [5 empty] | 40010779 |  | 417503 |  |  |  | 42135426580001 | 40010779
201701008730 | 1 | FIREBIRD ENERGY LLC | WEST HEADLEE FMT | LUPIN WEST EDGE | LUPIN WE SAT 25 | Facility | WELL HEAD | South Permian | Matt Granado | 2017-03-02 17:09 | 2017-02-27 | JK |  | 2017-01-24 | 2017-02-27 | 15.6542 | 15.6463 | T10144 | SR16 | NO | 0.2785912 | [5 empty] | Low |  |  |  | Mild Steel | Rod | 3 X 1/4 | L427312-52 | LUPIN WEST EDGE |  | FL-MET-600 Rev 1 | Coupon | Coupon | FL-MET-600 |  |  | Scale | [11 empty] | Corrosion | [5 empty] | 40010070 | [6 empty] | 40010070
201801080409 | 1 | FIREBIRD ENERGY LLC | WEST HEADLEE FMT | LUPIN WEST EDGE | LUPIN WE 4303E | Well Sites | WELL HEAD | South Permian | Matt Granado | 2018-12-11 15:54 | 2018-12-04 | SVP |  | 2018-10-30 | 2018-12-04 | 10.7104 | 10.7041 | S5622 | SR25 | NO | 0.3141 | [5 empty] | Low |  |  |  | Mild Steel | Rod | 2 X 1/4 - PS Scale | L427312-31 | LUPIN WEST EDGE |  | FL-MET-600 Rev 1 | Corrosion Coupon Method | Coupon | FL-MET-600 |  |  | Scale | [11 empty] | Corrosion | [5 empty] | 40010070 |  | 411966 |  |  |  | 42135420940001 | 40010070
201801025892 | 1 | FIREBIRD ENERGY LLC | WEST HEADLEE FMT | FOUR CORNERS | FOUR CORNERS 2336U | Well Sites | WELL HEAD | South Permian | Matt Granado | 2018-05-02 15:17 | 2018-04-25 | SN |  | 2018-03-20 | 2018-04-25 | 16.2282 | 16.2193 | T14296 | SR16 | NO | 0.2964194 | [5 empty] | Low |  |  |  | Mild Steel | Rod | 3 X 1/4 | L427309-143 | FOUR CORNERS |  | FL-MET-600 Rev 1 | Coupon | Coupon | FL-MET-600 |  |  | Scale | [11 empty] | Corrosion | [5 empty] | 40010039 |  | 415699 |  |  |  | 42461394180001 | 40010039
201701008717 | 1 | FIREBIRD ENERGY LLC | WEST HEADLEE FMT | LUPIN WEST EDGE | LUPIN WE SAT 43 | Facility | WELL HEAD | South Permian | Matt Granado | 2017-03-02 17:08 | 2017-02-27 | JK |  | 2017-01-24 | 2017-02-27 | 15.6651 | 15.6617 | T10148 | SR16 | NO | 0.1199 | [5 empty] | Low |  |  |  | Mild Steel | Rod | 3 X 1/4 | L427312-56 | LUPIN WEST EDGE |  | FL-MET-600 Rev 1 | Coupon | Coupon | FL-MET-600 |  |  | Scale | [11 empty] | Corrosion | [5 empty] | 40010070 | [6 empty] | 40010070
201801046841 | 1 | FIREBIRD ENERGY LLC | WEST HEADLEE FMT | FOUR CORNERS | FOUR CORNERS 1507U | Well Sites | WELL HEAD | South Permian | Matt Granado | 2018-07-25 13:47 | 2018-07-20 | SN |  | 2018-05-31 | 2018-07-20 | 16.1902 | 16.188 | T15513 | SR16 | NO | 0.052756 | [5 empty] | Low |  |  |  | Mild Steel | Rod | 3 X 1/4 | L427309-18 | FOUR CORNERS |  | FL-MET-600 Rev 1 | Corrosion Coupon Method | Coupon | FL-MET-600 |  |  | Scale | [11 empty] | Corrosion | [5 empty] | 40010779 |  | 418897 |  |  |  | 42461388970001 | 40010779
201801034091 | 1 | FIREBIRD ENERGY LLC | WEST HEADLEE FMT | LUPIN TXL FEE | LUP TXL FEE 4110M | Well Sites | WELL HEAD | South Permian | Matt Granado | 2018-06-05 15:52 | 2018-05-30 | SN |  | 2018-04-24 | 2018-05-30 | 15.9571 | 15.9556 | T15084 | SR16 | NO | 0.04995833 | [5 empty] | Low |  |  |  | Mild Steel | Rod | 3 X 1/4 | L427311-84 | LUPIN TXL FEE |  | FL-MET-600 Rev 1 | Corrosion Coupon Method | Coupon | FL-MET-600 |  |  | Scale | [11 empty] | Corrosion | [5 empty] | 40010947 |  | 409381 |  |  |  | 42329373880001 | 40010947
201701002631 | 1 | FIREBIRD ENERGY LLC | WEST HEADLEE FMT | FOUR CORNERS | FOUR CORNERS 2113U | Well Sites | WELL HEAD | South Permian | Matt Granado | 2017-01-26 11:59 | 2017-01-21 | SN |  | 2016-11-21 | 2017-01-21 | 15.6946 | 15.6914 | T9578 | SR16 | NO | 0.06289836 | [5 empty] | Low |  |  |  | Mild Steel | Rod | 3 X 1/4 | L427309-48 | FOUR CORNERS |  | FL-MET-600 Rev 1 | Coupon | Coupon | FL-MET-600 |  |  | Scale | [11 empty] | Corrosion | [5 empty] | 40010779 |  | 418487 |  |  |  | 42461387310001 | 40010779
201901009873 | 1 | FIREBIRD ENERGY LLC | WEST HEADLEE FMT | FOUR CORNERS | FOUR CORNERS 4109U | Well Sites | WELL HEAD | South Permian | Matt Granado | 2019-02-11 11:04 | 2019-02-05 | SVP |  | 2019-01-09 | 2019-02-05 | 10.7865 | 10.7814 | S6070 | SR25 | NO | 0.3296111 | [5 empty] | Low |  |  |  | Mild Steel | Rod | 2 X 1/4 - PS Scale | L427309-151 | FOUR CORNERS |  | FL-MET-600 Rev 1 | Corrosion Coupon Method | Coupon | FL-MET-600 |  |  | Scale | [11 empty] | Corrosion | [5 empty] | 40010039 |  | 415986 |  |  |  | 42461399350001 | 40010039
201701017010 | 1 | FIREBIRD ENERGY LLC | WEST HEADLEE FMT | LUPIN WEST EDGE | LUPIN WE 4116E | Well Sites | WELL HEAD | South Permian | Matt Granado | 2017-04-20 14:51 | 2017-04-12 | SN |  | 2017-02-27 | 2017-04-12 | 10.6422 | 10.6382 | S2595 | SR25 | NO | 0.1586364 | [5 empty] | Low |  |  |  | Mild Steel | Rod | 2 X 1/4 - PS Scale | L427312-28 | LUPIN WEST EDGE |  | FL-MET-600 Rev 1 | Coupon | Coupon | FL-MET-600 |  |  | Scale | [11 empty] | Corrosion | [5 empty] | 40010070 |  | 411351 |  |  |  | 42135418950001 | 40010070
201701032672 | 1 | FIREBIRD ENERGY LLC | WEST HEADLEE FMT | LUPIN WEST EDGE | LUPIN WE 2505E | Well Sites | WELL HEAD | South Permian | Matt Granado | 2017-07-11 08:36 | 2017-07-04 | EH |  | 2017-06-03 | 2017-07-04 | 15.8804 | 15.8522 | T11503 | SR16 | NO | 1.090703 | [5 empty] | Medium |  |  |  | Mild Steel | Rod | 3 X 1/4 | L427312-57 | LUPIN WEST EDGE |  | FL-MET-600 Rev 1 | Coupon | Coupon | FL-MET-600 |  |  | Scale | [11 empty] | Corrosion | [5 empty] | 40010070 | [5 empty] | 42135424720001 | 40010070
201901009841 | 1 | FIREBIRD ENERGY LLC | WEST HEADLEE FMT | FOUR CORNERS | FOUR CORNERS 0906E | Well Sites | WELL HEAD | South Permian | Matt Granado | 2019-02-11 11:03 | 2019-02-05 | SVP |  | 2019-01-09 | 2019-02-05 | 10.7629 | 10.7585 | S6057 | SR25 | NO | 0.2843704 | [5 empty] | Low |  |  |  | Mild Steel | Rod | 2 X 1/4 - PS Scale | L427309-104 | FOUR CORNERS |  | FL-MET-600 Rev 1 | Corrosion Coupon Method | Coupon | FL-MET-600 |  |  | Scale | [11 empty] | Corrosion | [5 empty] | 40010779 |  | 418077 |  |  |  | 42135429790001 | 40010779
201801064853 | 1 | FIREBIRD ENERGY LLC | WEST HEADLEE FMT | LUPIN TXL FEE | LUP TXL FEE 2506E | Well Sites | WELL HEAD | South Permian | Matt Granado | 2018-10-09 12:55 | 2018-10-03 | SVP |  | 2018-08-05 | 2018-10-03 | 16.2106 | 16.2073 | T16100 | SR16 | NO | 0.06706271 | [5 empty] | Low |  |  |  | Mild Steel | Rod | 3 X 1/4 | L427311-14 | LUPIN TXL FEE |  | FL-MET-600 Rev 1 | Corrosion Coupon Method | Coupon | FL-MET-600 |  |  | Scale | [11 empty] | Corrosion | [5 empty] | 40007503 |  | 406183 |  |  |  | 42135402340001 | 40007503
201901026131 | 1 | FIREBIRD ENERGY LLC | WEST HEADLEE FMT | FOUR CORNERS | FOUR CORNERS 0913E | Well Sites | WELL HEAD | South Permian | Matt Granado | 2019-04-05 10:06 | 2019-04-03 | SVP |  | 2019-02-28 | 2019-04-03 | 10.5724 | 10.5698 | S6794 | SR25 | NO | 0.1334412 | [5 empty] | Low |  |  |  | Mild Steel | Rod | 2 X 1/4 - PS Scale | L427309-111 | FOUR CORNERS |  | FL-MET-600 Rev 1 | Corrosion Coupon Method | Coupon | FL-MET-600 |  |  | Scale | [11 empty] | Corrosion | [5 empty] | 40010779 |  | 418200 |  |  |  | 42135429820001 | 40010779
201801034078 | 1 | FIREBIRD ENERGY LLC | WEST HEADLEE FMT | FOUR CORNERS | FOUR CORNERS 3315U | Well Sites | WELL HEAD | South Permian | Matt Granado | 2018-06-05 15:52 | 2018-05-31 | SN |  | 2018-04-25 | 2018-05-31 | 16.2293 | 16.2267 | T14949 | SR16 | NO | 0.08659444 | [5 empty] | Low |  |  |  | Mild Steel | Rod | 3 X 1/4 | L427309-90 | FOUR CORNERS |  | FL-MET-600 Rev 1 | Corrosion Coupon Method | Coupon | FL-MET-600 |  |  | Scale | [11 empty] | Corrosion | [5 empty] | 40010039 |  | 414756 |  |  |  | 42461383730001 | 40010039
201701007415 | 1 | FIREBIRD ENERGY LLC | WEST HEADLEE FMT | LUPIN TXL FEE | LUP TXL FEE 3911E | Well Sites | WELL HEAD | South Permian | Matt Granado | 2017-02-24 11:51 | 2017-02-22 | JK |  | 2017-01-20 | 2017-02-22 | 15.6692 | 15.6652 | T10085 | SR16 | NO | 0.1453333 | [5 empty] | Low |  |  |  | Mild Steel | Rod | 3 X 1/4 | L427311-70 | LUPIN TXL FEE |  | FL-MET-600 Rev 1 | Coupon | Coupon | FL-MET-600 |  |  | Scale | [11 empty] | Corrosion | [5 empty] | 40007503 |  | 407208 |  |  |  | 42135413030001 | 40007503
201701002448 | 1 | FIREBIRD ENERGY LLC | WEST HEADLEE FMT | LUPIN TXL FEE | LUP TXL FEE 4101M | Well Sites | WELL HEAD | South Permian | Matt Granado | 2017-01-24 14:43 | 2017-01-20 | SN |  | 2016-11-15 | 2017-01-20 | 15.6786 | 15.6767 | T9568 | SR16 | NO | 0.03451667 | [5 empty] | Low |  |  |  | Mild Steel | Rod | 3 X 1/4 | L427311-75 | LUPIN TXL FEE |  | FL-MET-600 Rev 1 | Coupon | Coupon | FL-MET-600 |  |  | Scale | [11 empty] | Corrosion | [5 empty] | 40010947 |  | 409340 |  |  |  | 42329373870001 | 40010947
201701002832 | 1 | FIREBIRD ENERGY LLC | WEST HEADLEE FMT | LUPIN WEST EDGE | LUPIN WE 2905E | Well Sites | WELL HEAD | South Permian | Matt Granado | 2017-01-26 16:43 | 2017-01-24 | SN |  | 2016-11-18 | 2017-01-24 | 15.6623 | 15.66 | T10095 | SR16 | NO | 0.0411597 | [5 empty] | Low |  |  |  | Mild Steel | Rod | 3 X 1/4 | L427312-7 | LUPIN WEST EDGE |  | FL-MET-600 Rev 1 | Coupon | Coupon | FL-MET-600 |  |  | Scale | [11 empty] | Corrosion | [5 empty] | 40010070 |  | 411556 |  |  |  | 42135419780001 | 40010070
201801058061 | 1 | FIREBIRD ENERGY LLC | WEST HEADLEE FMT | LUPIN TXL FEE | LUP TXL FEE 2506E | Well Sites | WELL HEAD | South Permian | Matt Granado | 2018-09-12 16:18 | 2018-09-05 | SVP |  | 2018-07-28 | 2018-09-05 | 15.8593 | 15.857 | T15375 | SR16 | NO | 0.07071026 | [5 empty] | Low |  |  |  | Mild Steel | Rod | 3 X 1/4 | L427311-14 | LUPIN TXL FEE |  | FL-MET-600 Rev 1 | Corrosion Coupon Method | Coupon | FL-MET-600 |  |  | Scale | [11 empty] | Corrosion | [5 empty] | 40007503 |  | 406183 |  |  |  | 42135402340001 | 40007503
201801025908 | 1 | FIREBIRD ENERGY LLC | WEST HEADLEE FMT | FOUR CORNERS | FOUR CORNERS 2203U | Well Sites | WELL HEAD | South Permian | Matt Granado | 2018-05-02 15:18 | 2018-04-25 | SN |  | 2018-03-20 | 2018-04-25 | 16.1349 | 16.1321 | T14298 | SR16 | NO | 0.09325556 | [5 empty] | Low |  |  |  | Mild Steel | Rod | 3 X 1/4 | L427309-52 | FOUR CORNERS |  | FL-MET-600 Rev 1 | Coupon | Coupon | FL-MET-600 |  |  | Scale | [11 empty] | Corrosion | [5 empty] | 40010779 |  | 419061 |  |  |  | 42461390430001 | 40010779
201801009781 | 1 | FIREBIRD ENERGY LLC | WEST HEADLEE FMT | FOUR CORNERS | FOUR CORNERS 0910E | Well Sites | WELL HEAD | South Permian | Matt Granado | 2018-02-23 07:44 | 2018-02-08 | SN |  | 2018-01-10 | 2018-02-08 | 16.1902 | 16.1888 | T13840 | SR16 | NO | 0.05788276 | [5 empty] | Low |  |  |  | Mild Steel | Rod | 3 X 1/4 | L427309-108 | FOUR CORNERS |  | FL-MET-600 Rev 1 | Coupon | Coupon | FL-MET-600 |  |  | Scale | [11 empty] | Corrosion | [5 empty] | 40010779 |  | 418118 |  |  |  | 42135429800001 | 40010779
201901026135 | 1 | FIREBIRD ENERGY LLC | WEST HEADLEE FMT | FOUR CORNERS | FOUR CORNERS 1503U | Well Sites | WELL HEAD | South Permian | Matt Granado | 2019-04-05 10:06 | 2019-04-03 | SVP |  | 2019-02-28 | 2019-04-03 | 10.5367 | 10.5338 | S6799 | SR25 | NO | 0.1488382 | [5 empty] | Low |  |  |  | Mild Steel | Rod | 2 X 1/4 - PS Scale | L427309-30 | FOUR CORNERS |  | FL-MET-600 Rev 1 | Corrosion Coupon Method | Coupon | FL-MET-600 |  |  | Scale | [11 empty] | Corrosion | [5 empty] | 40010779 |  | 418815 |  |  |  | 42461388950001 | 40010779
201901017083 | 1 | FIREBIRD ENERGY LLC | WEST HEADLEE FMT | FOUR CORNERS | FOUR CORNERS 2715U | Well Sites | WELL HEAD | South Permian | Matt Granado | 2019-03-11 17:17 | 2019-02-28 | SVP |  | 2019-02-05 | 2019-02-28 | 10.7547 | 10.7529 | S6027 | SR25 | NO | 0.1365652 | [5 empty] | Low |  |  |  | Mild Steel | Rod | 2 X 1/4 - PS Scale | L427309-16 | FOUR CORNERS |  | FL-MET-600 Rev 1 | Corrosion Coupon Method | Coupon | FL-MET-600 |  |  | Scale | [11 empty] | Corrosion | [5 empty] | 40010039 |  | 414100 |  |  |  | 42461375170001 | 40010039
201901026140 | 1 | FIREBIRD ENERGY LLC | WEST HEADLEE FMT | FOUR CORNERS | FOUR CORNERS 1513E | Well Sites | WELL HEAD | South Permian | Matt Granado | 2019-04-05 10:06 | 2019-04-03 | SVP |  | 2019-02-28 | 2019-04-03 | 10.7467 | 10.7447 | S5204 | SR25 | NO | 0.1026471 | [5 empty] | Low |  |  |  | Mild Steel | Rod | 2 X 1/4 - PS Scale | L427309-34 | FOUR CORNERS |  | FL-MET-600 Rev 1 | Corrosion Coupon Method | Coupon | FL-MET-600 |  |  | Scale | [11 empty] | Corrosion | [5 empty] | 40010779 |  | 417585 |  |  |  | 42135426620001 | 40010779
201701023114 | 1 | FIREBIRD ENERGY LLC | WEST HEADLEE FMT | LUPIN TXL FEE | LUP TXL FEE 3910E | Well Sites | WELL HEAD | South Permian | Matt Granado | 2017-05-19 15:27 | 2017-05-17 | SN |  | 2017-04-11 | 2017-05-17 | 15.8571 | 15.846 | T11142 | SR16 | NO | 0.3696917 | [5 empty] | Low |  |  |  | Mild Steel | Rod | 3 X 1/4 | L427311-69 | LUPIN TXL FEE |  | FL-MET-600 Rev 1 | Coupon | Coupon | FL-MET-600 |  |  | Scale | [11 empty] | Corrosion | [5 empty] | 40007503 |  | 407536 |  |  |  | 42135427020001 | 40007503
201701048627 | 1 | FIREBIRD ENERGY LLC | WEST HEADLEE FMT | LUPIN WEST EDGE | LUPIN WE SAT 25 | Facility | WELL HEAD | South Permian | Matt Granado | 2017-09-21 16:05 | 2017-09-13 | EH | #5 | 2017-08-09 | 2017-09-13 | 16.1337 | 16.1035 | T12286 | SR16 | NO | 1.034566 | [5 empty] | Medium |  |  |  | Mild Steel | Rod | 3 X 1/4 | L427312-52 | LUPIN WEST EDGE |  | FL-MET-600 Rev 1 | Coupon | Coupon | FL-MET-600 |  |  | Scale | [11 empty] | Corrosion | [5 empty] | 40010070 | [6 empty] | 40010070
201701009994 | 1 | FIREBIRD ENERGY LLC | WEST HEADLEE FMT | FOUR CORNERS | FOUR CORNERS 2705U | Well Sites | WELL HEAD | South Permian | Matt Granado | 2017-03-09 13:56 | 2017-03-07 | SN |  | 2017-01-21 | 2017-03-07 | 15.7325 | 15.7244 | T9902 | SR16 | NO | 0.21582 | [5 empty] | Low |  |  |  | Mild Steel | Rod | 3 X 1/4 | L427309-70 | FOUR CORNERS |  | FL-MET-600 Rev 1 | Coupon | Coupon | FL-MET-600 |  |  | Scale | [11 empty] | Corrosion | [5 empty] | 40010039 |  | 413403 |  |  |  | 42461373400001 | 40010039
201701016969 | 1 | FIREBIRD ENERGY LLC | WEST HEADLEE FMT | LUPIN TXL FEE | LUP TXL FEE 3107M | Well Sites | WELL HEAD | South Permian | Matt Granado | 2017-04-20 14:50 | 2017-04-11 | SN |  | 2017-02-22 | 2017-04-11 | 10.6613 | 10.6581 | S2590 | SR25 | NO | 0.1163333 | [5 empty] | Low |  |  |  | Mild Steel | Rod | 2 X 1/4 - PS Scale | L427311-31 | LUPIN TXL FEE |  | FL-MET-600 Rev 1 | Coupon | Coupon | FL-MET-600 |  |  | Scale | [11 empty] | Corrosion | [5 empty] | 40010947 |  | 408438 |  |  |  | 42329364720001 | 40010947
201701002627 | 1 | FIREBIRD ENERGY LLC | WEST HEADLEE FMT | FOUR CORNERS | FOUR CORNERS 2104U | Well Sites | WELL HEAD | South Permian | Matt Granado | 2017-01-26 11:59 | 2017-01-21 | SN |  | 2016-11-21 | 2017-01-21 | 16.2376 | 16.2351 | T9576 | SR16 | NO | 0.04913934 | [5 empty] | Low |  |  |  | Mild Steel | Rod | 3 X 1/4 | L427309-39 | FOUR CORNERS |  | FL-MET-600 Rev 1 | Coupon | Coupon | FL-MET-600 |  |  | Scale | [11 empty] | Corrosion | [5 empty] | 40010779 |  | 418569 |  |  |  | 42461387340001 | 40010779
201901026132 | 1 | FIREBIRD ENERGY LLC | WEST HEADLEE FMT | FOUR CORNERS | FOUR CORNERS 0916E | Well Sites | WELL HEAD | South Permian | Matt Granado | 2019-04-05 10:06 | 2019-04-03 | SVP |  | 2019-02-28 | 2019-04-03 | 10.7696 | 10.7659 | S6797 | SR25 | NO | 0.1898971 | [5 empty] | Low |  |  |  | Mild Steel | Rod | 2 X 1/4 - PS Scale | L427309-114 | FOUR CORNERS |  | FL-MET-600 Rev 1 | Corrosion Coupon Method | Coupon | FL-MET-600 |  |  | Scale | [11 empty] | Corrosion | [5 empty] | 40010779 |  | 417954 |  |  |  | 42135429760001 | 40010779
201901009884 | 1 | FIREBIRD ENERGY LLC | WEST HEADLEE FMT | LUPIN TXL FEE | LUP TXL FEE 3507E | Well Sites | WELL HEAD | South Permian | Matt Granado | 2019-02-12 14:07 | 2019-02-04 | SVP |  | 2018-12-27 | 2019-02-04 | 10.7714 | 10.7689 | S6093 | SR25 | NO | 0.111859 | [5 empty] | Low |  |  |  | Mild Steel | Rod | 2 X 1/4 - PS Scale | L427311-45 | LUPIN TXL FEE |  | FL-MET-600 Rev 1 | Corrosion Coupon Method | Coupon | FL-MET-600 |  |  | Scale | [11 empty] | Corrosion | [5 empty] | 40007503 |  | 406757 |  |  |  | 42135412850001 | 40007503
201701023120 | 1 | FIREBIRD ENERGY LLC | WEST HEADLEE FMT | LUPIN TXL FEE | LUP TXL FEE 4709E | Well Sites | WELL HEAD | South Permian | Matt Granado | 2017-05-19 15:27 | 2017-05-17 | SN |  | 2017-04-11 | 2017-05-17 | 15.8352 | 15.8266 | T11144 | SR16 | NO | 0.2864278 | [5 empty] | Low |  |  |  | Mild Steel | Rod | 3 X 1/4 | L427311-110 | LUPIN TXL FEE |  | FL-MET-600 Rev 1 | Coupon | Coupon | FL-MET-600 |  |  | Scale | [11 empty] | Corrosion | [5 empty] | 40007503 |  | 407659 |  |  |  | 42135428070001 | 40007503
201701032684 | 1 | FIREBIRD ENERGY LLC | WEST HEADLEE FMT | FOUR CORNERS | FOUR CORNERS 2345U | Well Sites | WELL HEAD | South Permian | Matt Granado | 2017-07-11 15:34 | 2017-07-05 | EH |  | 2017-05-17 | 2017-07-05 | 15.8336 | 15.8307 | T11481 | SR16 | NO | 0.07096122 | [5 empty] | Low |  |  |  | Mild Steel | Rod | 3 X 1/4 | L427309-138 | FOUR CORNERS |  | FL-MET-600 Rev 1 | Coupon | Coupon | FL-MET-600 |  |  | Scale | [11 empty] | Corrosion | [5 empty] | 40010039 |  | 415494 |  |  |  | 42461394090001 | 40010039
201701023147 | 1 | FIREBIRD ENERGY LLC | WEST HEADLEE FMT | FOUR CORNERS | FOUR CORNERS 0913E | Well Sites | WELL HEAD | South Permian | Matt Granado | 2017-05-19 15:27 | 2017-05-17 | SN |  | 2017-04-12 | 2017-05-17 | 16.084 | 16.0805 | T11109 | SR16 | NO | 0.1199 | [5 empty] | Low |  |  |  | Mild Steel | Rod | 3 X 1/4 | L427309-111 | FOUR CORNERS |  | FL-MET-600 Rev 1 | Coupon | Coupon | FL-MET-600 |  |  | Scale | [11 empty] | Corrosion | [5 empty] | 40010779 |  | 418200 |  |  |  | 42135429820001 | 40010779
201701008712 | 1 | FIREBIRD ENERGY LLC | WEST HEADLEE FMT | LUPIN WEST EDGE | LUPIN WE 4108E | Well Sites | WELL HEAD | South Permian | Matt Granado | 2017-03-02 17:08 | 2017-02-27 | JK |  | 2017-01-24 | 2017-02-27 | 15.7579 | 15.7469 | T9873 | SR16 | NO | 0.3879118 | [5 empty] | Low |  |  |  | Mild Steel | Rod | 3 X 1/4 | L427312-22 | LUPIN WEST EDGE |  | FL-MET-600 Rev 1 | Coupon | Coupon | FL-MET-600 |  |  | Scale | [11 empty] | Corrosion | [5 empty] | 40010070 |  | 411023 |  |  |  | 42135418870001 | 40010070
201801058062 | 1 | FIREBIRD ENERGY LLC | WEST HEADLEE FMT | LUPIN TXL FEE | LUP TXL FEE 3502E | Well Sites | WELL HEAD | South Permian | Matt Granado | 2018-09-12 16:18 | 2018-09-05 | SVP |  | 2018-07-28 | 2018-09-05 | 15.9115 | 15.904 | T15376 | SR16 | NO | 0.2305769 | [5 empty] | Low |  |  |  | Mild Steel | Rod | 3 X 1/4 | L427311-41 | LUPIN TXL FEE |  | FL-MET-600 Rev 1 | Corrosion Coupon Method | Coupon | FL-MET-600 |  |  | Scale | [11 empty] | Corrosion | [5 empty] | 40007503 |  | 406634 |  |  |  | 42135412810001 | 40007503
201701008685 | 1 | FIREBIRD ENERGY LLC | WEST HEADLEE FMT | FOUR CORNERS | FOUR CORNERS 1407U | Well Sites | WELL HEAD | South Permian | Matt Granado | 2017-03-02 17:08 | 2017-02-23 | JK |  | 2017-01-21 | 2017-02-23 | 15.7288 | 15.7257 | T9754 | SR16 | NO | 0.1126333 | [5 empty] | Low |  |  |  | Mild Steel | Rod | 3 X 1/4 | L427309-25 | FOUR CORNERS |  | FL-MET-600 Rev 1 | Coupon | Coupon | FL-MET-600 |  |  | Scale | [11 empty] | Corrosion | [5 empty] | 40010779 |  | 419020 |  |  |  | 42461390410001 | 40010779
201701016997 | 1 | FIREBIRD ENERGY LLC | WEST HEADLEE FMT | FOUR CORNERS | FC SAT 41 | Facility | WELL HEAD | South Permian | Matt Granado | 2017-04-20 14:50 | 2017-04-12 | SN |  | 2017-02-27 | 2017-04-12 | 10.6519 | 10.65 | S2618 | SR25 | NO | 0.07535227 | [5 empty] | Low |  |  |  | Mild Steel | Rod | 2 X 1/4 - PS Scale | L427309-164 | FOUR CORNERS |  | FL-MET-600 Rev 1 | Coupon | Coupon | FL-MET-600 |  |  | Scale | [11 empty] | Corrosion | [5 empty] | 40010039 | [6 empty] | 40010039
201701002621 | 1 | FIREBIRD ENERGY LLC | WEST HEADLEE FMT | FOUR CORNERS | FOUR CORNERS 0914E | Well Sites | WELL HEAD | South Permian | Matt Granado | 2017-01-26 11:59 | 2017-01-21 | SN |  | 2016-11-21 | 2017-01-21 | 16.2554 | 16.2395 | T7315 | SR16 | NO | 0.3125262 | [5 empty] | Low |  |  |  | Mild Steel | Rod | 3 X 1/4 | L427309-112 | FOUR CORNERS |  | FL-MET-600 Rev 1 | Coupon | Coupon | FL-MET-600 |  |  | Scale | [11 empty] | Corrosion | [5 empty] | 40010779 |  | 417831 |  |  |  | 42135429320001 | 40010779
201901031091 | 1 | FIREBIRD ENERGY LLC | WEST HEADLEE FMT | LUPIN WEST EDGE | LUPIN WE 4103E | Well Sites | WELL HEAD | South Permian | Matt Granado | 2019-04-25 08:58 | 2019-04-16 | SVP |  | 2019-04-02 | 2019-04-16 | 10.6114 | 10.6057 | S6967 | SR25 | NO | 0.7104643 | [5 empty] | Low |  |  |  | Mild Steel | Rod | 2 X 1/4 - PS Scale | L427312-49 | LUPIN WEST EDGE |  | FL-MET-600 Rev 1 | Corrosion Coupon Method | Coupon | FL-MET-600 |  |  | Scale | [11 empty] | Corrosion | [5 empty] | 40010070 |  | 410818 |  |  |  | 42135418630001 | 40010070
201801046834 | 1 | FIREBIRD ENERGY LLC | WEST HEADLEE FMT | FOUR CORNERS | FOUR CORNERS 3304U | Well Sites | WELL HEAD | South Permian | Matt Granado | 2018-07-25 13:46 | 2018-07-20 | SN |  | 2018-05-31 | 2018-07-20 | 16.1822 | 16.1772 | T13862 | SR16 | NO | 0.1199 | [5 empty] | Low |  |  |  | Mild Steel | Rod | 3 X 1/4 | L427309-79 | FOUR CORNERS |  | FL-MET-600 Rev 1 | Corrosion Coupon Method | Coupon | FL-MET-600 |  |  | Scale | [11 empty] | Corrosion | [5 empty] | 40010039 |  | 414305 |  |  |  | 42461383620001 | 40010039
201801064859 | 1 | FIREBIRD ENERGY LLC | WEST HEADLEE FMT | LUPIN TXL FEE | LUP TXL FEE 4110M | Well Sites | WELL HEAD | South Permian | Matt Granado | 2018-10-09 12:55 | 2018-10-03 | SVP |  | 2018-08-05 | 2018-10-03 | 16.2252 | 16.216 | T16095 | SR16 | NO | 0.1869627 | [5 empty] | Low |  |  |  | Mild Steel | Rod | 3 X 1/4 | L427311-84 | LUPIN TXL FEE |  | FL-MET-600 Rev 1 | Corrosion Coupon Method | Coupon | FL-MET-600 |  |  | Scale | [11 empty] | Corrosion | [5 empty] | 40010947 |  | 409381 |  |  |  | 42329373880001 | 40010947
201901017069 | 1 | FIREBIRD ENERGY LLC | WEST HEADLEE FMT | FOUR CORNERS | FOUR CORNERS 1509E | Well Sites | WELL HEAD | South Permian | Matt Granado | 2019-03-11 17:16 | 2019-02-28 | SVP |  | 2019-02-05 | 2019-02-28 | 10.7794 | 10.7772 | S6054 | SR25 | NO | 0.166913 | [5 empty] | Low |  |  |  | Mild Steel | Rod | 2 X 1/4 - PS Scale | L427309-32 | FOUR CORNERS |  | FL-MET-600 Rev 1 | Corrosion Coupon Method | Coupon | FL-MET-600 |  |  | Scale | [11 empty] | Corrosion | [5 empty] | 40010779 |  | 417503 |  |  |  | 42135426580001 | 40010779
201901002638 | 1 | FIREBIRD ENERGY LLC | WEST HEADLEE FMT | FOUR CORNERS | FOUR CORNERS 2343U | Well Sites | WELL HEAD | South Permian | Matt Granado | 2019-01-15 14:30 | 2019-01-09 | SVP |  | 2018-12-05 | 2019-01-09 | 11.6222 | 11.6201 | R33046 | SR24 | NO | 0.1386 | [5 empty] | Low |  |  |  | Mild Steel | Rod | 2 X 1/4 | L427309-126 | FOUR CORNERS |  | FL-MET-600 Rev 1 | Corrosion Coupon Method | Coupon | FL-MET-600 |  |  | Corrosion | [11 empty] | Corrosion | [5 empty] | 40010039 |  | 415781 |  |  |  | 42461394320001 | 40010039
201801080407 | 1 | FIREBIRD ENERGY LLC | WEST HEADLEE FMT | LUPIN WEST EDGE | LUPIN WE 2916E | Well Sites | WELL HEAD | South Permian | Matt Granado | 2018-12-11 15:54 | 2018-12-04 | SVP |  | 2018-10-30 | 2018-12-04 | 10.7659 | 10.7578 | S5617 | SR25 | NO | 0.4038429 | [5 empty] | Low |  |  |  | Mild Steel | Rod | 2 X 1/4 - PS Scale | L427312-17 | LUPIN WEST EDGE |  | FL-MET-600 Rev 1 | Corrosion Coupon Method | Coupon | FL-MET-600 |  |  | Scale | [11 empty] | Corrosion | [5 empty] | 40010070 |  | 412294 |  |  |  | 42135421610001 | 40010070
201901031062 | 1 | FIREBIRD ENERGY LLC | WEST HEADLEE FMT | FOUR CORNERS | FOUR CORNERS 0916E | Well Sites | WELL HEAD | South Permian | Matt Granado | 2019-04-25 08:58 | 2019-04-17 | SVP |  | 2019-04-03 | 2019-04-17 | 10.5464 | 10.5445 | S6729 | SR25 | NO | 0.2368214 | [5 empty] | Low |  |  |  | Mild Steel | Rod | 2 X 1/4 - PS Scale | L427309-114 | FOUR CORNERS |  | FL-MET-600 Rev 1 | Corrosion Coupon Method | Coupon | FL-MET-600 |  |  | Scale | [11 empty] | Corrosion | [5 empty] | 40010779 |  | 417954 |  |  |  | 42135429760001 | 40010779
201701016999 | 1 | FIREBIRD ENERGY LLC | WEST HEADLEE FMT | FOUR CORNERS | FOUR CORNERS 4109U | Well Sites | WELL HEAD | South Permian | Matt Granado | 2017-04-20 14:50 | 2017-04-12 | SN |  | 2017-02-27 | 2017-04-12 | 10.6386 | 10.6363 | S2616 | SR25 | NO | 0.09121591 | [5 empty] | Low |  |  |  | Mild Steel | Rod | 2 X 1/4 - PS Scale | L427309-151 | FOUR CORNERS |  | FL-MET-600 Rev 1 | Coupon | Coupon | FL-MET-600 |  |  | Scale | [11 empty] | Corrosion | [5 empty] | 40010039 |  | 415986 |  |  |  | 42461399350001 | 40010039
201801017589 | 1 | FIREBIRD ENERGY LLC | WEST HEADLEE FMT | FOUR CORNERS | FOUR CORNERS 1414E | Well Sites | WELL HEAD | South Permian | Matt Granado | 2018-03-29 10:18 | 2018-03-20 | SP |  | 2018-02-08 | 2018-03-20 | 16.0688 | 16.0572 | T14318 | SR16 | NO | 0.34771 | [5 empty] | Low |  |  |  | Mild Steel | Rod | 3 X 1/4 | L427309-28 | FOUR CORNERS |  | FL-MET-600 Rev 1 | Coupon | Coupon | FL-MET-600 |  |  | Scale | [11 empty] | Corrosion | [5 empty] | 40010779 |  | 417749 |  |  |  | 42135427610001 | 40010779
201801009783 | 1 | FIREBIRD ENERGY LLC | WEST HEADLEE FMT | FOUR CORNERS | FOUR CORNERS 1501E | Well Sites | WELL HEAD | South Permian | Matt Granado | 2018-02-23 07:44 | 2018-02-08 | SN |  | 2018-01-10 | 2018-02-08 | 15.9461 | 15.9431 | T13081 | SR16 | NO | 0.1240345 | [5 empty] | Low |  |  |  | Mild Steel | Rod | 3 X 1/4 | L427309-29 | FOUR CORNERS |  | FL-MET-600 Rev 1 | Coupon | Coupon | FL-MET-600 |  |  | Scale | [11 empty] | Corrosion | [5 empty] | 40010779 |  | 417462 |  |  |  | 42135426570001 | 40010779
201701066371 | 1 | FIREBIRD ENERGY LLC | WEST HEADLEE FMT | LUPIN WEST EDGE | LUPIN WE 4115E | Well Sites | WELL HEAD | South Permian | Matt Granado | 2017-12-18 16:42 | 2017-11-30 | SN |  | 2017-10-12 | 2017-11-30 | 15.8993 | 15.8966 | T12958 | SR16 | NO | 0.06606735 | [5 empty] | Low |  |  |  | Mild Steel | Rod | 3 X 1/4 | L427312-27 | LUPIN WEST EDGE |  | FL-MET-600 Rev 1 | Coupon | Coupon | FL-MET-600 |  |  | Scale | [11 empty] | Corrosion | [5 empty] | 40010070 |  | 411310 |  |  |  | 42135418940001 | 40010070
201901002629 | 1 | FIREBIRD ENERGY LLC | WEST HEADLEE FMT | FOUR CORNERS | FOUR CORNERS 1704C | Well Sites | WELL HEAD | South Permian | Matt Granado | 2019-01-15 09:25 | 2019-01-09 | SVP |  | 2018-12-05 | 2019-01-09 | 11.6431 | 11.6391 | R33094 | SR24 | NO | 0.264 | [5 empty] | Low |  |  |  | Mild Steel | Rod | 2 X 1/4 | L427309-155 | FOUR CORNERS |  | FL-MET-600 Rev 1 | Corrosion Coupon Method | Coupon | FL-MET-600 |  |  | Corrosion | [11 empty] | Corrosion | [5 empty] | 40010779 |  | 416847 |  |  |  | 42103364740001 | 40010779
201701023117 | 1 | FIREBIRD ENERGY LLC | WEST HEADLEE FMT | LUPIN TXL FEE | LUP TXL FEE 3915E | Well Sites | WELL HEAD | South Permian | Matt Granado | 2017-05-19 15:27 | 2017-05-17 | SN |  | 2017-04-11 | 2017-05-17 | 15.8145 | 15.8098 | T11102 | SR16 | NO | 0.1565361 | [5 empty] | Low |  |  |  | Mild Steel | Rod | 3 X 1/4 | L427311-122 | LUPIN TXL FEE |  | FL-MET-600 Rev 1 | Coupon | Coupon | FL-MET-600 |  |  | Scale | [11 empty] | Corrosion | [5 empty] | 40007503 |  | 407331 |  |  |  | 42135413060001 | 40007503
201801072391 | 1 | FIREBIRD ENERGY LLC | WEST HEADLEE FMT | FOUR CORNERS | FOUR CORNERS 2307U | Well Sites | WELL HEAD | South Permian | Matt Granado | 2018-11-06 16:31 | 2018-10-31 | SVP |  | 2018-10-03 | 2018-10-31 | 10.7501 | 10.7485 | S5242 | SR25 | NO | 0.09971429 | [5 empty] | Low |  |  |  | Mild Steel | Rod | 2 X 1/4 - PS Scale | L427309-1 | FOUR CORNERS |  | FL-MET-600 Rev 1 | Corrosion Coupon Method | Coupon | FL-MET-600 |  |  | Scale | [11 empty] | Corrosion | [5 empty] | 40010039 |  | 413157 |  |  |  | 42461373340001 | 40010039
201701017012 | 1 | FIREBIRD ENERGY LLC | WEST HEADLEE FMT | LUPIN WEST EDGE | LUPIN WE 4301E | Well Sites | WELL HEAD | South Permian | Matt Granado | 2017-04-20 14:51 | 2017-04-12 | SN |  | 2017-02-27 | 2017-04-12 | 10.6939 | 10.683 | S2592 | SR25 | NO | 0.4322841 | [5 empty] | Low |  |  |  | Mild Steel | Rod | 2 X 1/4 - PS Scale | L427312-29 | LUPIN WEST EDGE |  | FL-MET-600 Rev 1 | Coupon | Coupon | FL-MET-600 |  |  | Scale | [11 empty] | Corrosion | [5 empty] | 40010070 |  | 411761 |  |  |  | 42135420750001 | 40010070
201801017582 | 1 | FIREBIRD ENERGY LLC | WEST HEADLEE FMT | LUPIN TXL FEE | LUP TXL FEE 4102M | Well Sites | WELL HEAD | South Permian | Matt Granado | 2018-03-29 10:18 | 2018-03-19 | SP |  | 2018-02-07 | 2018-03-19 | 16.2383 | 16.2203 | T13896 | SR16 | NO | 0.53955 | [5 empty] | Low |  |  |  | Mild Steel | Rod | 3 X 1/4 | L427311-76 | LUPIN TXL FEE |  | FL-MET-600 Rev 1 | Coupon | Coupon | FL-MET-600 |  |  | Scale | [11 empty] | Corrosion | [5 empty] | 40010947 |  | 409422 |  |  |  | 42329373890001 | 40010947
201701016998 | 1 | FIREBIRD ENERGY LLC | WEST HEADLEE FMT | FOUR CORNERS | FOUR CORNERS 4108U | Well Sites | WELL HEAD | South Permian | Matt Granado | 2017-04-20 14:50 | 2017-04-12 | SN |  | 2017-02-27 | 2017-04-12 | 10.6857 | 10.6837 | S2617 | SR25 | NO | 0.07931818 | [5 empty] | Low |  |  |  | Mild Steel | Rod | 2 X 1/4 - PS Scale | L427309-149 | FOUR CORNERS |  | FL-MET-600 Rev 1 | Coupon | Coupon | FL-MET-600 |  |  | Scale | [11 empty] | Corrosion | [5 empty] | 40010039 |  | 415945 |  |  |  | 42461399340001 | 40010039
201701032674 | 1 | FIREBIRD ENERGY LLC | WEST HEADLEE FMT | LUPIN WEST EDGE | LUPIN WE SAT 25 | Facility | WELL HEAD | South Permian | Matt Granado | 2017-07-11 08:36 | 2017-07-04 | EH |  | 2017-05-16 | 2017-07-04 | 15.7563 | 15.7523 | T11502 | SR16 | NO | 0.09787755 | [5 empty] | Low |  |  |  | Mild Steel | Rod | 3 X 1/4 | L427312-52 | LUPIN WEST EDGE |  | FL-MET-600 Rev 1 | Coupon | Coupon | FL-MET-600 |  |  | Scale | [11 empty] | Corrosion | [5 empty] | 40010070 | [6 empty] | 40010070
201701066394 | 1 | FIREBIRD ENERGY LLC | WEST HEADLEE FMT | FOUR CORNERS | FC SAT 41 | Facility | WELL HEAD | South Permian | Matt Granado | 2017-12-19 16:30 | 2017-11-28 | SN |  | 2017-10-11 | 2017-11-28 | 15.3277 | 15.3262 | T12935 | SR16 | NO | 0.03746875 | [5 empty] | Low |  |  |  | Mild Steel | Rod | 3 X 1/4 | L427309-164 | FOUR CORNERS |  | FL-MET-600 Rev 1 | Coupon | Coupon | FL-MET-600 |  |  | Scale | [11 empty] | Corrosion | [5 empty] | 40010039 | [6 empty] | 40010039
201801058036 | 1 | FIREBIRD ENERGY LLC | WEST HEADLEE FMT | FOUR CORNERS | FOUR CORNERS 0916E | Well Sites | WELL HEAD | South Permian | Matt Granado | 2018-09-12 16:18 | 2018-09-06 | SVP |  | 2018-07-29 | 2018-09-06 | 15.968 | 15.9658 | T15273 | SR16 | NO | 0.0676359 | [5 empty] | Low |  |  |  | Mild Steel | Rod | 3 X 1/4 | L427309-114 | FOUR CORNERS |  | FL-MET-600 Rev 1 | Corrosion Coupon Method | Coupon | FL-MET-600 |  |  | Scale | [11 empty] | Corrosion | [5 empty] | 40010779 |  | 417954 |  |  |  | 42135429760001 | 40010779
201801064861 | 1 | FIREBIRD ENERGY LLC | WEST HEADLEE FMT | LUPIN WEST EDGE | LUPIN WE 2905E | Well Sites | WELL HEAD | South Permian | Matt Granado | 2018-10-09 12:55 | 2018-10-03 | SVP |  | 2018-08-05 | 2018-10-03 | 16.1909 | 16.1859 | T16036 | SR16 | NO | 0.1016102 | [5 empty] | Low |  |  |  | Mild Steel | Rod | 3 X 1/4 | L427312-7 | LUPIN WEST EDGE |  | FL-MET-600 Rev 1 | Corrosion Coupon Method | Coupon | FL-MET-600 |  |  | Scale | [11 empty] | Corrosion | [5 empty] | 40010070 |  | 411556 |  |  |  | 42135419780001 | 40010070
201701016976 | 1 | FIREBIRD ENERGY LLC | WEST HEADLEE FMT | LUPIN TXL FEE | LUP TXL FEE 3909E | Well Sites | WELL HEAD | South Permian | Matt Granado | 2017-04-20 14:50 | 2017-04-11 | SN |  | 2017-02-22 | 2017-04-11 | 10.663 | 10.6596 | S2583 | SR25 | NO | 0.1236042 | [5 empty] | Low |  |  |  | Mild Steel | Rod | 2 X 1/4 - PS Scale | L427311-68 | LUPIN TXL FEE |  | FL-MET-600 Rev 1 | Coupon | Coupon | FL-MET-600 |  |  | Scale | [11 empty] | Corrosion | [5 empty] | 40007503 |  | 407167 |  |  |  | 42135413020001 | 40007503
201901017051 | 1 | FIREBIRD ENERGY LLC | WEST HEADLEE FMT | LUPIN WEST EDGE | LUPIN WE 2905E | Well Sites | WELL HEAD | South Permian | Matt Granado | 2019-03-11 17:14 | 2019-02-26 | SVP |  | 2019-02-04 | 2019-02-26 | 10.7692 | 10.7658 | S6011 | SR25 | NO | 0.2696818 | [5 empty] | Low |  |  |  | Mild Steel | Rod | 2 X 1/4 - PS Scale | L427312-7 | LUPIN WEST EDGE |  | FL-MET-600 Rev 1 | Corrosion Coupon Method | Coupon | FL-MET-600 |  |  | Scale | [11 empty] | Corrosion | [5 empty] | 40010070 |  | 411556 |  |  |  | 42135419780001 | 40010070
201801017575 | 1 | FIREBIRD ENERGY LLC | WEST HEADLEE FMT | LUPIN TXL FEE | LUP TXL FEE 2502E | Well Sites | WELL HEAD | South Permian | Matt Granado | 2018-03-29 10:18 | 2018-03-19 | SP |  | 2018-02-07 | 2018-03-19 | 16.2036 | 16.1991 | T13895 | SR16 | NO | 0.1348875 | [5 empty] | Low |  |  |  | Mild Steel | Rod | 3 X 1/4 | L427311-10 | LUPIN TXL FEE |  | FL-MET-600 Rev 1 | Coupon | Coupon | FL-MET-600 |  |  | Scale | [11 empty] | Corrosion | [5 empty] | 40007503 |  | 405978 |  |  |  | 42135402290001 | 40007503
201701007409 | 1 | FIREBIRD ENERGY LLC | WEST HEADLEE FMT | LUPIN TXL FEE | LUP TXL FEE 3902E | Well Sites | WELL HEAD | South Permian | Matt Granado | 2017-02-24 11:51 | 2017-02-22 | JK |  | 2017-01-20 | 2017-02-22 | 15.6945 | 15.682 | T10082 | SR16 | NO | 0.4541667 | [5 empty] | Low |  |  |  | Mild Steel | Rod | 3 X 1/4 | L427311-61 | LUPIN TXL FEE |  | FL-MET-600 Rev 1 | Coupon | Coupon | FL-MET-600 |  |  | Scale | [11 empty] | Corrosion | [5 empty] | 40007503 |  | 407495 |  |  |  | 42135427000001 | 40007503
201701023144 | 1 | FIREBIRD ENERGY LLC | WEST HEADLEE FMT | LUPIN WEST EDGE | LUPIN WE CTB | Facility | WELL HEAD | South Permian | Matt Granado | 2017-05-19 15:27 | 2017-05-16 | SN | #6 | 2017-04-12 | 2017-05-16 | 15.8564 | 15.7651 | T11114 | SR16 | NO | 3.219668 | [5 empty] | Medium |  |  |  | Mild Steel | Rod | 3 X 1/4 | L427312-45 | LUPIN WEST EDGE |  | FL-MET-600 Rev 1 | Coupon | Coupon | FL-MET-600 |  |  | Scale | [11 empty] | Corrosion | [5 empty] | 40010070 | [6 empty] | 40010070
201901017046 | 1 | FIREBIRD ENERGY LLC | WEST HEADLEE FMT | LUPIN TXL FEE | LUP TXL FEE 3507E | Well Sites | WELL HEAD | South Permian | Matt Granado | 2019-03-11 17:14 | 2019-02-26 | SVP |  | 2019-02-04 | 2019-02-26 | 10.778 | 10.7753 | S6013 | SR25 | NO | 0.2141591 | [5 empty] | Low |  |  |  | Mild Steel | Rod | 2 X 1/4 - PS Scale | L427311-45 | LUPIN TXL FEE |  | FL-MET-600 Rev 1 | Corrosion Coupon Method | Coupon | FL-MET-600 |  |  | Scale | [11 empty] | Corrosion | [5 empty] | 40007503 |  | 406757 |  |  |  | 42135412850001 | 40007503
201701042294 | 1 | FIREBIRD ENERGY LLC | WEST HEADLEE FMT | FOUR CORNERS | FOUR CORNERS 0913E | Well Sites | WELL HEAD | South Permian | Matt Granado | 2017-08-23 09:53 | 2017-08-18 | EH |  | 2017-07-05 | 2017-08-18 | 16.1482 | 16.1239 | T12237 | SR16 | NO | 0.662175 | [5 empty] | Low |  |  |  | Mild Steel | Rod | 3 X 1/4 | L427309-111 | FOUR CORNERS |  | FL-MET-600 Rev 1 | Coupon | Coupon | FL-MET-600 |  |  | Scale | [11 empty] | Corrosion | [5 empty] | 40010779 |  | 418200 |  |  |  | 42135429820001 | 40010779
201801009778 | 1 | FIREBIRD ENERGY LLC | WEST HEADLEE FMT | FOUR CORNERS | FOUR CORNERS 0916E | Well Sites | WELL HEAD | South Permian | Matt Granado | 2018-02-23 07:44 | 2018-02-08 | SN |  | 2018-01-10 | 2018-02-08 | 15.9208 | 15.9166 | T13109 | SR16 | NO | 0.1736483 | [5 empty] | Low |  |  |  | Mild Steel | Rod | 3 X 1/4 | L427309-114 | FOUR CORNERS |  | FL-MET-600 Rev 1 | Coupon | Coupon | FL-MET-600 |  |  | Scale | [11 empty] | Corrosion | [5 empty] | 40010779 |  | 417954 |  |  |  | 42135429760001 | 40010779
201901002656 | 1 | FIREBIRD ENERGY LLC | WEST HEADLEE FMT | LUPIN WEST EDGE | LUPIN WE 2905E | Well Sites | WELL HEAD | South Permian | Matt Granado | 2019-01-15 14:30 | 2019-01-07 | SVP |  | 2018-12-04 | 2019-01-07 | 11.6022 | 11.5969 | R33070 | SR24 | NO | 0.3600882 | [5 empty] | Low |  |  |  | Mild Steel | Rod | 2 X 1/4 | L427312-7 | LUPIN WEST EDGE |  | FL-MET-600 Rev 1 | Corrosion Coupon Method | Coupon | FL-MET-600 |  |  | Corrosion | [11 empty] | Corrosion | [5 empty] | 40010070 |  | 411556 |  |  |  | 42135419780001 | 40010070
201701008726 | 1 | FIREBIRD ENERGY LLC | WEST HEADLEE FMT | LUPIN WEST EDGE | LUPIN WE 4316E | Well Sites | WELL HEAD | South Permian | Matt Granado | 2017-03-02 17:09 | 2017-02-27 | JK |  | 2017-01-24 | 2017-02-27 | 15.6745 | 15.6724 | T10150 | SR16 | NO | 0.07405588 | [5 empty] | Low |  |  |  | Mild Steel | Rod | 3 X 1/4 | L427312-43 | LUPIN WEST EDGE |  | FL-MET-600 Rev 1 | Coupon | Coupon | FL-MET-600 |  |  | Scale | [11 empty] | Corrosion | [5 empty] | 40010070 |  | 412499 |  |  |  | 42135424650001 | 40010070
201801046811 | 1 | FIREBIRD ENERGY LLC | WEST HEADLEE FMT | LUPIN TXL FEE | LUP TXL FEE 4305M | Well Sites | WELL HEAD | South Permian | Matt Granado | 2018-07-25 13:46 | 2018-07-20 | SN |  | 2018-05-30 | 2018-07-20 | 15.249 | 15.2463 | T15505 | SR16 | NO | 0.06347647 | [5 empty] | Low |  |  |  | Mild Steel | Rod | 3 X 1/4 | L427311-96 | LUPIN TXL FEE |  | FL-MET-600 Rev 1 | Corrosion Coupon Method | Coupon | FL-MET-600 |  |  | Scale | [11 empty] | Corrosion | [5 empty] | 40010947 |  | 408561 |  |  |  | 42329365580001 | 40010947
201801009811 | 1 | FIREBIRD ENERGY LLC | WEST HEADLEE FMT | LUPIN WEST EDGE | LUPIN WE 4312E | Well Sites | WELL HEAD | South Permian | Matt Granado | 2018-02-23 07:45 | 2018-02-07 | SN |  | 2018-01-09 | 2018-02-07 | 16.2056 | 16.1894 | T13880 | SR16 | NO | 0.6697862 | [5 empty] | Low |  |  |  | Mild Steel | Rod | 3 X 1/4 | L427312-40 | LUPIN WEST EDGE |  | FL-MET-600 Rev 1 | Coupon | Coupon | FL-MET-600 |  |  | Scale | [11 empty] | Corrosion | [5 empty] | 40010070 |  | 411679 |  |  |  | 42135420730001 | 40010070
201901031083 | 1 | FIREBIRD ENERGY LLC | WEST HEADLEE FMT | FOUR CORNERS | FOUR CORNERS 3315U | Well Sites | WELL HEAD | South Permian | Matt Granado | 2019-04-25 08:58 | 2019-04-17 | SVP |  | 2019-04-03 | 2019-04-17 | 10.5688 | 10.5681 | S6946 | SR25 | NO | 0.08725 | [5 empty] | Low |  |  |  | Mild Steel | Rod | 2 X 1/4 - PS Scale | L427309-90 | FOUR CORNERS |  | FL-MET-600 Rev 1 | Corrosion Coupon Method | Coupon | FL-MET-600 |  |  | Scale | [11 empty] | Corrosion | [5 empty] | 40010039 |  | 414756 |  |  |  | 42461383730001 | 40010039
201901009843 | 1 | FIREBIRD ENERGY LLC | WEST HEADLEE FMT | FOUR CORNERS | FOUR CORNERS 0910E | Well Sites | WELL HEAD | South Permian | Matt Granado | 2019-02-11 11:03 | 2019-02-05 | SVP |  | 2019-01-09 | 2019-02-05 | 10.7557 | 10.7522 | S6058 | SR25 | NO | 0.2262037 | [5 empty] | Low |  |  |  | Mild Steel | Rod | 2 X 1/4 - PS Scale | L427309-108 | FOUR CORNERS |  | FL-MET-600 Rev 1 | Corrosion Coupon Method | Coupon | FL-MET-600 |  |  | Scale | [11 empty] | Corrosion | [5 empty] | 40010779 |  | 418118 |  |  |  | 42135429800001 | 40010779
201801025897 | 1 | FIREBIRD ENERGY LLC | WEST HEADLEE FMT | FOUR CORNERS | FOUR CORNERS 3308U | Well Sites | WELL HEAD | South Permian | Matt Granado | 2018-05-02 15:17 | 2018-04-25 | SN |  | 2018-03-20 | 2018-04-25 | 16.1178 | 16.1111 | T14307 | SR16 | NO | 0.2231472 | [5 empty] | Low |  |  |  | Mild Steel | Rod | 3 X 1/4 | L427309-83 | FOUR CORNERS |  | FL-MET-600 Rev 1 | Coupon | Coupon | FL-MET-600 |  |  | Scale | [11 empty] | Corrosion | [5 empty] | 40010039 |  | 414469 |  |  |  | 42461383660001 | 40010039
201901031059 | 1 | FIREBIRD ENERGY LLC | WEST HEADLEE FMT | FOUR CORNERS | FOUR CORNERS 0906E | Well Sites | WELL HEAD | South Permian | Matt Granado | 2019-04-25 08:58 | 2019-04-17 | SVP |  | 2019-04-03 | 2019-04-17 | 10.6112 | 10.609 | S67227 | SR25 | NO | 0.2742143 | [5 empty] | Low |  |  |  | Mild Steel | Rod | 2 X 1/4 - PS Scale | L427309-104 | FOUR CORNERS |  | FL-MET-600 Rev 1 | Corrosion Coupon Method | Coupon | FL-MET-600 |  |  | Scale | [11 empty] | Corrosion | [5 empty] | 40010779 |  | 418077 |  |  |  | 42135429790001 | 40010779
201701056451 | 1 | FIREBIRD ENERGY LLC | WEST HEADLEE FMT | LUPIN TXL FEE | LUP TXL FEE 3915E | Well Sites | WELL HEAD | South Permian | Matt Granado | 2017-10-30 16:59 | 2017-10-11 | EH |  | 2017-09-14 | 2017-10-11 | 16.1218 | 16.1182 | T12567 | SR16 | NO | 0.1598667 | [5 empty] | Low |  |  |  | Mild Steel | Rod | 3 X 1/4 | L427311-122 | LUPIN TXL FEE |  | FL-MET-600 Rev 1 | Coupon | Coupon | FL-MET-600 |  |  | Scale | [11 empty] | Corrosion | [5 empty] | 40007503 |  | 407331 |  |  |  | 42135413060001 | 40007503
201701048589 | 1 | FIREBIRD ENERGY LLC | WEST HEADLEE FMT | LUPIN TXL FEE | LUP TXL FEE 3910E | Well Sites | WELL HEAD | South Permian | Matt Granado | 2017-09-21 16:03 | 2017-09-14 | EH |  | 2017-08-08 | 2017-09-14 | 15.5907 | 15.5855 | T10122 | SR16 | NO | 0.1685081 | [5 empty] | Low |  |  |  | Mild Steel | Rod | 3 X 1/4 | L427311-69 | LUPIN TXL FEE |  | FL-MET-600 Rev 1 | Coupon | Coupon | FL-MET-600 |  |  | Scale | [11 empty] | Corrosion | [5 empty] | 40007503 |  | 407536 |  |  |  | 42135427020001 | 40007503
201801064862 | 1 | FIREBIRD ENERGY LLC | WEST HEADLEE FMT | LUPIN WEST EDGE | LUPIN WE 2912E | Well Sites | WELL HEAD | South Permian | Matt Granado | 2018-10-09 12:55 | 2018-10-03 | SVP |  | 2018-08-05 | 2018-10-03 | 16.1827 | 16.176 | T16037 | SR16 | NO | 0.1361576 | [5 empty] | Low |  |  |  | Mild Steel | Rod | 3 X 1/4 | L427312-13 | LUPIN WEST EDGE |  | FL-MET-600 Rev 1 | Corrosion Coupon Method | Coupon | FL-MET-600 |  |  | Scale | [11 empty] | Corrosion | [5 empty] | 40010070 |  | 412130 |  |  |  | 42135421570001 | 40010070
201801034057 | 1 | FIREBIRD ENERGY LLC | WEST HEADLEE FMT | FOUR CORNERS | FOUR CORNERS 0916E | Well Sites | WELL HEAD | South Permian | Matt Granado | 2018-06-05 15:52 | 2018-05-31 | SN |  | 2018-04-25 | 2018-05-31 | 15.9234 | 15.9208 | T15097 | SR16 | NO | 0.08659444 | [5 empty] | Low |  |  |  | Mild Steel | Rod | 3 X 1/4 | L427309-114 | FOUR CORNERS |  | FL-MET-600 Rev 1 | Corrosion Coupon Method | Coupon | FL-MET-600 |  |  | Scale | [11 empty] | Corrosion | [5 empty] | 40010779 |  | 417954 |  |  |  | 42135429760001 | 40010779
201801072412 | 1 | FIREBIRD ENERGY LLC | WEST HEADLEE FMT | LUPIN TXL FEE | LUP TXL FEE 3502E | Well Sites | WELL HEAD | South Permian | Matt Granado | 2018-11-06 16:31 | 2018-10-30 | SVP |  | 2018-10-03 | 2018-10-30 | 10.6338 | 10.6315 | S5024 | SR25 | NO | 0.1486481 | [5 empty] | Low |  |  |  | Mild Steel | Rod | 2 X 1/4 - PS Scale | L427311-41 | LUPIN TXL FEE |  | FL-MET-600 Rev 1 | Corrosion Coupon Method | Coupon | FL-MET-600 |  |  | Scale | [11 empty] | Corrosion | [5 empty] | 40007503 |  | 406634 |  |  |  | 42135412810001 | 40007503
201701008696 | 1 | FIREBIRD ENERGY LLC | WEST HEADLEE FMT | FOUR CORNERS | FOUR CORNERS 3304U | Well Sites | WELL HEAD | South Permian | Matt Granado | 2017-03-02 17:08 | 2017-02-27 | JK |  | 2017-01-21 | 2017-02-27 | 15.6403 | 15.6349 | T9903 | SR16 | NO | 0.1749892 | [5 empty] | Low |  |  |  | Mild Steel | Rod | 3 X 1/4 | L427309-79 | FOUR CORNERS |  | FL-MET-600 Rev 1 | Coupon | Coupon | FL-MET-600 |  |  | Scale | [11 empty] | Corrosion | [5 empty] | 40010039 |  | 414305 |  |  |  | 42461383620001 | 40010039
201801009790 | 1 | FIREBIRD ENERGY LLC | WEST HEADLEE FMT | FOUR CORNERS | FOUR CORNERS 1505E | Well Sites | WELL HEAD | South Permian | Matt Granado | 2018-02-23 07:44 | 2018-02-08 | SN |  | 2018-01-10 | 2018-02-08 | 15.9243 | 15.9193 | T13082 | SR16 | NO | 0.2067241 | [5 empty] | Low |  |  |  | Mild Steel | Rod | 3 X 1/4 | L427309-31 | FOUR CORNERS |  | FL-MET-600 Rev 1 | Coupon | Coupon | FL-MET-600 |  |  | Scale | [11 empty] | Corrosion | [5 empty] | 40010779 |  | 417544 |  |  |  | 42135426600001 | 40010779
201701056449 | 1 | FIREBIRD ENERGY LLC | WEST HEADLEE FMT | LUPIN TXL FEE | LUP TXL FEE 3910E | Well Sites | WELL HEAD | South Permian | Matt Granado | 2017-10-30 16:59 | 2017-10-11 | EH |  | 2017-09-14 | 2017-10-11 | 16.151 | 16.1476 | T12564 | SR16 | NO | 0.1509852 | [5 empty] | Low |  |  |  | Mild Steel | Rod | 3 X 1/4 | L427311-69 | LUPIN TXL FEE |  | FL-MET-600 Rev 1 | Coupon | Coupon | FL-MET-600 |  |  | Scale | [11 empty] | Corrosion | [5 empty] | 40007503 |  | 407536 |  |  |  | 42135427020001 | 40007503
201701066367 | 1 | FIREBIRD ENERGY LLC | WEST HEADLEE FMT | LUPIN WEST EDGE | LUPIN WE 4103E | Well Sites | WELL HEAD | South Permian | Matt Granado | 2017-12-18 16:42 | 2017-11-30 | SN |  | 2017-10-12 | 2017-11-30 | 15.9414 | 15.9293 | T13137 | SR16 | NO | 0.2960796 | [5 empty] | Low |  |  |  | Mild Steel | Rod | 3 X 1/4 | L427312-49 | LUPIN WEST EDGE |  | FL-MET-600 Rev 1 | Coupon | Coupon | FL-MET-600 |  |  | Scale | [11 empty] | Corrosion | [5 empty] | 40010070 |  | 410818 |  |  |  | 42135418630001 | 40010070
201701008710 | 1 | FIREBIRD ENERGY LLC | WEST HEADLEE FMT | LUPIN WEST EDGE | LUPIN WE 2915E | Well Sites | WELL HEAD | South Permian | Matt Granado | 2017-03-02 17:08 | 2017-02-27 | JK |  | 2017-01-23 | 2017-02-27 | 15.7119 | 15.7101 | T10251 | SR16 | NO | 0.06166286 | [5 empty] | Low |  |  |  | Mild Steel | Rod | 3 X 1/4 | L427312-16 | LUPIN WEST EDGE |  | FL-MET-600 Rev 1 | Coupon | Coupon | FL-MET-600 |  |  | Scale | [11 empty] | Corrosion | [5 empty] | 40010070 |  | 412253 |  |  |  | 42135421600001 | 40010070
201901009862 | 1 | FIREBIRD ENERGY LLC | WEST HEADLEE FMT | FOUR CORNERS | FOUR CORNERS 2315U | Well Sites | WELL HEAD | South Permian | Matt Granado | 2019-02-11 11:04 | 2019-02-05 | SVP |  | 2019-01-09 | 2019-02-05 | 10.7804 | 10.7783 | S6062 | SR25 | NO | 0.1357222 | [5 empty] | Low |  |  |  | Mild Steel | Rod | 2 X 1/4 - PS Scale | L427309-67 | FOUR CORNERS |  | FL-MET-600 Rev 1 | Corrosion Coupon Method | Coupon | FL-MET-600 |  |  | Scale | [11 empty] | Corrosion | [5 empty] | 40010039 |  | 413813 |  |  |  | 42461374980001 | 40010039
201701023124 | 1 | FIREBIRD ENERGY LLC | WEST HEADLEE FMT | LUPIN WEST EDGE | LUPIN WE 2916E | Well Sites | WELL HEAD | South Permian | Matt Granado | 2017-05-19 15:27 | 2017-05-16 | SN |  | 2017-04-12 | 2017-05-16 | 15.8596 | 15.8466 | T11068 | SR16 | NO | 0.4584412 | [5 empty] | Low |  |  |  | Mild Steel | Rod | 3 X 1/4 | L427312-17 | LUPIN WEST EDGE |  | FL-MET-600 Rev 1 | Coupon | Coupon | FL-MET-600 |  |  | Scale | [11 empty] | Corrosion | [5 empty] | 40010070 |  | 412294 |  |  |  | 42135421610001 | 40010070
201801072398 | 1 | FIREBIRD ENERGY LLC | WEST HEADLEE FMT | FOUR CORNERS | FOUR CORNERS 2745U | Well Sites | WELL HEAD | South Permian | Matt Granado | 2018-11-06 16:31 | 2018-10-31 | SVP |  | 2018-10-03 | 2018-10-31 | 10.7227 | 10.7208 | S5604 | SR25 | NO | 0.1184107 | [5 empty] | Low |  |  |  | Mild Steel | Rod | 2 X 1/4 - PS Scale | L427309-116 | FOUR CORNERS |  | FL-MET-600 Rev 1 | Corrosion Coupon Method | Coupon | FL-MET-600 |  |  | Scale | [11 empty] | Corrosion | [5 empty] | 40010039 |  | 415330 |  |  |  | 42461392650001 | 40010039
201801080453 | 1 | FIREBIRD ENERGY LLC | WEST HEADLEE FMT | FOUR CORNERS | FOUR CORNERS 3315U | Well Sites | WELL HEAD | South Permian | Matt Granado | 2018-12-11 15:55 | 2018-12-05 | SVP |  | 2018-10-31 | 2018-12-05 | 10.7703 | 10.7671 | S5631 | SR25 | NO | 0.1595429 | [5 empty] | Low |  |  |  | Mild Steel | Rod | 2 X 1/4 - PS Scale | L427309-90 | FOUR CORNERS |  | FL-MET-600 Rev 1 | Corrosion Coupon Method | Coupon | FL-MET-600 |  |  | Scale | [11 empty] | Corrosion | [5 empty] | 40010039 |  | 414756 |  |  |  | 42461383730001 | 40010039
201701041308 | 1 | FIREBIRD ENERGY LLC | WEST HEADLEE FMT | LUPIN TXL FEE | LUP TXL FEE 3915E | Well Sites | WELL HEAD | South Permian | Matt Granado | 2017-08-17 09:58 | 2017-08-08 | EH |  | 2017-07-05 | 2017-08-08 | 16.0407 | 16.0344 | T11132 | SR16 | NO | 0.2221676 | [5 empty] | Low |  |  |  | Mild Steel | Rod | 3 X 1/4 | L427311-122 | LUPIN TXL FEE |  | FL-MET-600 Rev 1 | Coupon | Coupon | FL-MET-600 |  |  | Scale | [11 empty] | Corrosion | [5 empty] | 40007503 |  | 407331 |  |  |  | 42135413060001 | 40007503
201801025900 | 1 | FIREBIRD ENERGY LLC | WEST HEADLEE FMT | FOUR CORNERS | FOUR CORNERS 3316U | Well Sites | WELL HEAD | South Permian | Matt Granado | 2018-05-02 15:17 | 2018-04-25 | SN |  | 2018-03-20 | 2018-04-25 | 16.2033 | 16.1981 | T14306 | SR16 | NO | 0.1731889 | [5 empty] | Low |  |  |  | Mild Steel | Rod | 3 X 1/4 | L427309-91 | FOUR CORNERS |  | FL-MET-600 Rev 1 | Coupon | Coupon | FL-MET-600 |  |  | Scale | [11 empty] | Corrosion | [5 empty] | 40010039 |  | 414797 |  |  |  | 42461383740001 | 40010039
201801046846 | 1 | FIREBIRD ENERGY LLC | WEST HEADLEE FMT | FOUR CORNERS | FOUR CORNERS 1705CR | Well Sites | WELL HEAD | South Permian | Matt Granado | 2018-07-25 13:47 | 2018-07-20 | SN |  | 2018-05-31 | 2018-07-20 | 16.1312 | 16.129 | T14868 | SR16 | NO | 0.052756 | [5 empty] | Low |  |  |  | Mild Steel | Rod | 3 X 1/4 | L427309-156 | FOUR CORNERS |  | FL-MET-600 Rev 1 | Corrosion Coupon Method | Coupon | FL-MET-600 |  |  | Scale | [11 empty] | Corrosion | [5 empty] | 40010779 |  | 417421 |  |  |  | 42103365230001 | 40010779
201701002632 | 1 | FIREBIRD ENERGY LLC | WEST HEADLEE FMT | FOUR CORNERS | FOUR CORNERS 2511U | Well Sites | WELL HEAD | South Permian | Matt Granado | 2017-01-26 11:59 | 2017-01-21 | SN |  | 2016-11-30 | 2017-01-21 | 15.7471 | 15.743 | T10057 | SR16 | NO | 0.09453654 | [5 empty] | Low |  |  |  | Mild Steel | Rod | 3 X 1/4 | L427309-7 | FOUR CORNERS |  | FL-MET-600 Rev 1 | Coupon | Coupon | FL-MET-600 |  |  | Scale | [11 empty] | Corrosion | [5 empty] | 40010039 |  | 414920 |  |  |  | 42461388920001 | 40010039
201701048601 | 1 | FIREBIRD ENERGY LLC | WEST HEADLEE FMT | FOUR CORNERS | FOUR CORNERS 2511U | Well Sites | WELL HEAD | South Permian | Matt Granado | 2017-09-21 16:03 | 2017-09-15 | EH |  | 2017-08-10 | 2017-09-15 | 15.3671 | 15.3642 | T11913 | SR16 | NO | 0.09658611 | [5 empty] | Low |  |  |  | Mild Steel | Rod | 3 X 1/4 | L427309-7 | FOUR CORNERS |  | FL-MET-600 Rev 1 | Coupon | Coupon | FL-MET-600 |  |  | Scale | [11 empty] | Corrosion | [5 empty] | 40010039 |  | 414920 |  |  |  | 42461388920001 | 40010039
201701023134 | 1 | FIREBIRD ENERGY LLC | WEST HEADLEE FMT | LUPIN WEST EDGE | LUPIN WE 4305E | Well Sites | WELL HEAD | South Permian | Matt Granado | 2017-05-19 15:27 | 2017-05-16 | SN |  | 2017-04-12 | 2017-05-16 | 15.93 | 15.9238 | T11135 | SR16 | NO | 0.2186412 | [5 empty] | Low |  |  |  | Mild Steel | Rod | 3 X 1/4 | L427312-33 | LUPIN WEST EDGE |  | FL-MET-600 Rev 1 | Coupon | Coupon | FL-MET-600 |  |  | Scale | [11 empty] | Corrosion | [5 empty] | 40010070 |  | 412335 |  |  |  | 42135423420001 | 40010070
201901009844 | 1 | FIREBIRD ENERGY LLC | WEST HEADLEE FMT | FOUR CORNERS | FOUR CORNERS 0913E | Well Sites | WELL HEAD | South Permian | Matt Granado | 2019-02-11 11:03 | 2019-02-05 | SVP |  | 2019-01-09 | 2019-02-05 | 10.7727 | 10.7705 | S6056 | SR25 | NO | 0.1421852 | [5 empty] | Low |  |  |  | Mild Steel | Rod | 2 X 1/4 - PS Scale | L427309-111 | FOUR CORNERS |  | FL-MET-600 Rev 1 | Corrosion Coupon Method | Coupon | FL-MET-600 |  |  | Scale | [11 empty] | Corrosion | [5 empty] | 40010779 |  | 418200 |  |  |  | 42135429820001 | 40010779
201701048586 | 1 | FIREBIRD ENERGY LLC | WEST HEADLEE FMT | LUPIN TXL FEE | LUP TXL FEE 3711E | Well Sites | WELL HEAD | South Permian | Matt Granado | 2017-09-21 16:03 | 2017-09-14 | EH |  | 2017-08-08 | 2017-09-14 | 15.7229 | 15.718 | T10123 | SR16 | NO | 0.1587865 | [5 empty] | Low |  |  |  | Mild Steel | Rod | 3 X 1/4 | L427311-55 | LUPIN TXL FEE |  | FL-MET-600 Rev 1 | Coupon | Coupon | FL-MET-600 |  |  | Scale | [11 empty] | Corrosion | [5 empty] | 40007503 |  | 406265 |  |  |  | 42135406370001 | 40007503
201901009875 | 1 | FIREBIRD ENERGY LLC | WEST HEADLEE FMT | LUPIN WEST EDGE | LUPIN WE 2906E | Well Sites | WELL HEAD | South Permian | Matt Granado | 2019-02-11 11:04 | 2019-02-04 | SVP |  | 2019-01-07 | 2019-02-04 | 10.773 | 10.7486 | S6086 | SR25 | NO | 1.520643 | [5 empty] | Medium |  |  |  | Mild Steel | Rod | 2 X 1/4 - PS Scale | L427312-8 | LUPIN WEST EDGE |  | FL-MET-600 Rev 1 | Corrosion Coupon Method | Coupon | FL-MET-600 |  |  | Scale | [11 empty] | Corrosion | [5 empty] | 40010070 |  | 411597 |  |  |  | 42135419830001 | 40010070
201801025899 | 1 | FIREBIRD ENERGY LLC | WEST HEADLEE FMT | FOUR CORNERS | FOUR CORNERS 2715U | Well Sites | WELL HEAD | South Permian | Matt Granado | 2018-05-02 15:17 | 2018-04-25 | SN |  | 2018-03-20 | 2018-04-25 | 16.1215 | 16.1011 | T14303 | SR16 | NO | 0.6794333 | [5 empty] | Low |  |  |  | Mild Steel | Rod | 3 X 1/4 | L427309-16 | FOUR CORNERS |  | FL-MET-600 Rev 1 | Coupon | Coupon | FL-MET-600 |  |  | Scale | [11 empty] | Corrosion | [5 empty] | 40010039 |  | 414100 |  |  |  | 42461375170001 | 40010039
201801072644 | 1 | FIREBIRD ENERGY LLC | WEST HEADLEE FMT | FOUR CORNERS | FOUR CORNERS 4108U | Well Sites | WELL HEAD | South Permian | Matt Granado | 2018-11-09 13:48 | 2018-10-30 | SVP |  | 2018-10-15 | 2018-10-30 | 10.7949 | 10.7912 | S5289 | SR25 | NO | 0.4304333 | [5 empty] | Low |  |  |  | Mild Steel | Rod | 2 X 1/4 - PS Scale | L427309-149 | FOUR CORNERS |  | FL-MET-600 Rev 1 | Corrosion Coupon Method | Coupon | FL-MET-600 |  |  | Scale | [11 empty] | Corrosion | [5 empty] | 40010039 |  | 415945 |  |  |  | 42461399340001 | 40010039
201801034090 | 1 | FIREBIRD ENERGY LLC | WEST HEADLEE FMT | LUPIN TXL FEE | LUP TXL FEE 4102M | Well Sites | WELL HEAD | South Permian | Matt Granado | 2018-06-05 15:52 | 2018-05-30 | SN |  | 2018-04-24 | 2018-05-30 | 15.9661 | 15.9641 | T15085 | SR16 | NO | 0.06661111 | [5 empty] | Low |  |  |  | Mild Steel | Rod | 3 X 1/4 | L427311-76 | LUPIN TXL FEE |  | FL-MET-600 Rev 1 | Corrosion Coupon Method | Coupon | FL-MET-600 |  |  | Scale | [11 empty] | Corrosion | [5 empty] | 40010947 |  | 409422 |  |  |  | 42329373890001 | 40010947
201901002662 | 1 | FIREBIRD ENERGY LLC | WEST HEADLEE FMT | LUPIN WEST EDGE | LUPIN WE 4312E | Well Sites | WELL HEAD | South Permian | Matt Granado | 2019-01-15 14:30 | 2019-01-07 | SVP |  | 2018-12-04 | 2019-01-07 | 11.5666 | 11.5639 | R33066 | SR24 | NO | 0.1834412 | [5 empty] | Low |  |  |  | Mild Steel | Rod | 2 X 1/4 | L427312-40 | LUPIN WEST EDGE |  | FL-MET-600 Rev 1 | Corrosion Coupon Method | Coupon | FL-MET-600 |  |  | Corrosion | [11 empty] | Corrosion | [5 empty] | 40010070 |  | 411679 |  |  |  | 42135420730001 | 40010070
201701023154 | 1 | FIREBIRD ENERGY LLC | WEST HEADLEE FMT | FOUR CORNERS | FOUR CORNERS 3304U | Well Sites | WELL HEAD | South Permian | Matt Granado | 2017-05-19 15:27 | 2017-05-17 | SN |  | 2017-04-12 | 2017-05-17 | 16.0516 | 15.9007 | T11074 | SR16 | NO | 5.169403 | [5 empty] | High |  |  |  | Mild Steel | Rod | 3 X 1/4 | L427309-79 | FOUR CORNERS |  | FL-MET-600 Rev 1 | Coupon | Coupon | FL-MET-600 |  |  | Scale | [11 empty] | Corrosion | [5 empty] | 40010039 |  | 414305 |  |  |  | 42461383620001 | 40010039
201701008707 | 1 | FIREBIRD ENERGY LLC | WEST HEADLEE FMT | LUPIN WEST EDGE | LUPIN WE 2905E | Well Sites | WELL HEAD | South Permian | Matt Granado | 2017-03-02 17:08 | 2017-02-27 | JK |  | 2017-01-24 | 2017-02-27 | 15.7055 | 15.7023 | T9878 | SR16 | NO | 0.1128471 | [5 empty] | Low |  |  |  | Mild Steel | Rod | 3 X 1/4 | L427312-7 | LUPIN WEST EDGE |  | FL-MET-600 Rev 1 | Coupon | Coupon | FL-MET-600 |  |  | Scale | [11 empty] | Corrosion | [5 empty] | 40010070 |  | 411556 |  |  |  | 42135419780001 | 40010070
201801017584 | 1 | FIREBIRD ENERGY LLC | WEST HEADLEE FMT | LUPIN TXL FEE | LUP TXL FEE 4113M | Well Sites | WELL HEAD | South Permian | Matt Granado | 2018-03-29 10:18 | 2018-03-19 | SP |  | 2018-02-07 | 2018-03-19 | 16.2292 | 16.228 | T13898 | SR16 | NO | 0.03597 | [5 empty] | Low |  |  |  | Mild Steel | Rod | 3 X 1/4 | L427311-87 | LUPIN TXL FEE |  | FL-MET-600 Rev 1 | Coupon | Coupon | FL-MET-600 |  |  | Scale | [11 empty] | Corrosion | [5 empty] | 40010947 |  | 409873 |  |  |  | 42329374000001 | 40010947
201701023119 | 1 | FIREBIRD ENERGY LLC | WEST HEADLEE FMT | LUPIN TXL FEE | LUP TXL FEE 4305M | Well Sites | WELL HEAD | South Permian | Matt Granado | 2017-05-19 15:27 | 2017-05-17 | SN |  | 2017-04-11 | 2017-05-17 | 15.8201 | 15.8172 | T11105 | SR16 | NO | 0.09658611 | [5 empty] | Low |  |  |  | Mild Steel | Rod | 3 X 1/4 | L427311-96 | LUPIN TXL FEE |  | FL-MET-600 Rev 1 | Coupon | Coupon | FL-MET-600 |  |  | Scale | [11 empty] | Corrosion | [5 empty] | 40010947 |  | 408561 |  |  |  | 42329365580001 | 40010947
201701008709 | 1 | FIREBIRD ENERGY LLC | WEST HEADLEE FMT | LUPIN WEST EDGE | LUPIN WE 2916E | Well Sites | WELL HEAD | South Permian | Matt Granado | 2017-03-02 17:08 | 2017-02-27 | JK |  | 2017-01-23 | 2017-02-27 | 16.217 | 16.2061 | T10252 | SR16 | NO | 0.3734029 | [5 empty] | Low |  |  |  | Mild Steel | Rod | 3 X 1/4 | L427312-17 | LUPIN WEST EDGE |  | FL-MET-600 Rev 1 | Coupon | Coupon | FL-MET-600 |  |  | Scale | [11 empty] | Corrosion | [5 empty] | 40010070 |  | 412294 |  |  |  | 42135421610001 | 40010070
201901031051 | 1 | FIREBIRD ENERGY LLC | WEST HEADLEE FMT | LUPIN TXL FEE | LUP TXL FEE 4113M | Well Sites | WELL HEAD | South Permian | Matt Granado | 2019-04-25 08:57 | 2019-04-16 | SVP |  | 2019-02-26 | 2019-04-16 | 10.5915 | 10.5875 | S6789 | SR25 | NO | 0.142449 | [5 empty] | Low |  |  |  | Mild Steel | Rod | 2 X 1/4 - PS Scale | L427311-87 | LUPIN TXL FEE |  | FL-MET-600 Rev 1 | Corrosion Coupon Method | Coupon | FL-MET-600 |  |  | Scale | [11 empty] | Corrosion | [5 empty] | 40010947 |  | 409873 |  |  |  | 42329374000001 | 40010947
201701056442 | 1 | FIREBIRD ENERGY LLC | WEST HEADLEE FMT | FOUR CORNERS | FOUR CORNERS 3315U | Well Sites | WELL HEAD | South Permian | Matt Granado | 2017-10-30 16:59 | 2017-10-11 | EH |  | 2017-09-15 | 2017-10-11 | 16.2101 | 16.2073 | T12598 | SR16 | NO | 0.1291231 | [5 empty] | Low |  |  |  | Mild Steel | Rod | 3 X 1/4 | L427309-90 | FOUR CORNERS |  | FL-MET-600 Rev 1 | Coupon | Coupon | FL-MET-600 |  |  | Scale | [11 empty] | Corrosion | [5 empty] | 40010039 |  | 414756 |  |  |  | 42461383730001 | 40010039
201701056430 | 1 | FIREBIRD ENERGY LLC | WEST HEADLEE FMT | LUPIN WEST EDGE | LUPIN WE SAT 25 | Facility | WELL HEAD | South Permian | Matt Granado | 2017-10-30 07:28 | 2017-10-12 | EH | #5 | 2017-09-13 | 2017-10-12 | 16.2263 | 16.1973 | T12556 | SR16 | NO | 1.199 | [5 empty] | Medium |  |  |  | Mild Steel | Rod | 3 X 1/4 | L427312-52 | LUPIN WEST EDGE |  | FL-MET-600 Rev 1 | Coupon | Coupon | FL-MET-600 |  |  | Scale | [11 empty] | Corrosion | [5 empty] | 40010070 | [6 empty] | 40010070
201801025902 | 1 | FIREBIRD ENERGY LLC | WEST HEADLEE FMT | FOUR CORNERS | FOUR CORNERS 1507U | Well Sites | WELL HEAD | South Permian | Matt Granado | 2018-05-02 15:17 | 2018-04-25 | SN |  | 2018-03-20 | 2018-04-25 | 16.1909 | 16.1827 | T14300 | SR16 | NO | 0.2731056 | [5 empty] | Low |  |  |  | Mild Steel | Rod | 3 X 1/4 | L427309-18 | FOUR CORNERS |  | FL-MET-600 Rev 1 | Coupon | Coupon | FL-MET-600 |  |  | Scale | [11 empty] | Corrosion | [5 empty] | 40010779 |  | 418897 |  |  |  | 42461388970001 | 40010779
201901017065 | 1 | FIREBIRD ENERGY LLC | WEST HEADLEE FMT | FOUR CORNERS | FOUR CORNERS 1501E | Well Sites | WELL HEAD | South Permian | Matt Granado | 2019-03-11 17:16 | 2019-02-28 | SVP |  | 2019-02-05 | 2019-02-28 | 10.5593 | 10.5563 | S4487 | SR25 | NO | 0.2276087 | [5 empty] | Low |  |  |  | Mild Steel | Rod | 2 X 1/4 - PS Scale | L427309-29 | FOUR CORNERS |  | FL-MET-600 Rev 1 | Corrosion Coupon Method | Coupon | FL-MET-600 |  |  | Scale | [11 empty] | Corrosion | [5 empty] | 40010779 |  | 417462 |  |  |  | 42135426570001 | 40010779
201801017579 | 1 | FIREBIRD ENERGY LLC | WEST HEADLEE FMT | LUPIN TXL FEE | LUP TXL FEE 4305M | Well Sites | WELL HEAD | South Permian | Matt Granado | 2018-03-29 10:18 | 2018-03-19 | SP |  | 2018-02-07 | 2018-03-19 | 16.1854 | 16.1818 | T13899 | SR16 | NO | 0.10791 | [5 empty] | Low |  |  |  | Mild Steel | Rod | 3 X 1/4 | L427311-96 | LUPIN TXL FEE |  | FL-MET-600 Rev 1 | Coupon | Coupon | FL-MET-600 |  |  | Scale | [11 empty] | Corrosion | [5 empty] | 40010947 |  | 408561 |  |  |  | 42329365580001 | 40010947
201901026134 | 1 | FIREBIRD ENERGY LLC | WEST HEADLEE FMT | FOUR CORNERS | FOUR CORNERS 1501E | Well Sites | WELL HEAD | South Permian | Matt Granado | 2019-04-05 10:06 | 2019-04-03 | SVP |  | 2019-02-28 | 2019-04-03 | 10.7759 | 10.773 | S5203 | SR25 | NO | 0.1488382 | [5 empty] | Low |  |  |  | Mild Steel | Rod | 2 X 1/4 - PS Scale | L427309-29 | FOUR CORNERS |  | FL-MET-600 Rev 1 | Corrosion Coupon Method | Coupon | FL-MET-600 |  |  | Scale | [11 empty] | Corrosion | [5 empty] | 40010779 |  | 417462 |  |  |  | 42135426570001 | 40010779
201701008708 | 1 | FIREBIRD ENERGY LLC | WEST HEADLEE FMT | LUPIN WEST EDGE | LUPIN WE 2912E | Well Sites | WELL HEAD | South Permian | Matt Granado | 2017-03-02 17:08 | 2017-02-27 | JK |  | 2017-01-24 | 2017-02-27 | 15.7559 | 15.752 | T9879 | SR16 | NO | 0.1375324 | [5 empty] | Low |  |  |  | Mild Steel | Rod | 3 X 1/4 | L427312-13 | LUPIN WEST EDGE |  | FL-MET-600 Rev 1 | Coupon | Coupon | FL-MET-600 |  |  | Scale | [11 empty] | Corrosion | [5 empty] | 40010070 |  | 412130 |  |  |  | 42135421570001 | 40010070
201701017002 | 1 | FIREBIRD ENERGY LLC | WEST HEADLEE FMT | LUPIN WEST EDGE | LUPIN WE 2912E | Well Sites | WELL HEAD | South Permian | Matt Granado | 2017-04-20 14:50 | 2017-04-12 | SN |  | 2017-02-27 | 2017-04-12 | 10.6825 | 10.6804 | S2601 | SR25 | NO | 0.08328409 | [5 empty] | Low |  |  |  | Mild Steel | Rod | 2 X 1/4 - PS Scale | L427312-13 | LUPIN WEST EDGE |  | FL-MET-600 Rev 1 | Coupon | Coupon | FL-MET-600 |  |  | Scale | [11 empty] | Corrosion | [5 empty] | 40010070 |  | 412130 |  |  |  | 42135421570001 | 40010070
201901009860 | 1 | FIREBIRD ENERGY LLC | WEST HEADLEE FMT | FOUR CORNERS | FOUR CORNERS 2308U | Well Sites | WELL HEAD | South Permian | Matt Granado | 2019-02-11 11:04 | 2019-02-05 | SVP |  | 2019-01-09 | 2019-02-05 | 10.7614 | 10.7571 | S6064 | SR25 | NO | 0.2779074 | [5 empty] | Low |  |  |  | Mild Steel | Rod | 2 X 1/4 - PS Scale | L427309-21 | FOUR CORNERS |  | FL-MET-600 Rev 1 | Corrosion Coupon Method | Coupon | FL-MET-600 |  |  | Scale | [11 empty] | Corrosion | [5 empty] | 40010039 |  | 413198 |  |  |  | 42461373350001 | 40010039
201801080449 | 1 | FIREBIRD ENERGY LLC | WEST HEADLEE FMT | FOUR CORNERS | FOUR CORNERS 2715U | Well Sites | WELL HEAD | South Permian | Matt Granado | 2018-12-11 15:55 | 2018-12-05 | SVP |  | 2018-10-31 | 2018-12-05 | 10.7723 | 10.769 | S5693 | SR25 | NO | 0.1645286 | [5 empty] | Low |  |  |  | Mild Steel | Rod | 2 X 1/4 - PS Scale | L427309-16 | FOUR CORNERS |  | FL-MET-600 Rev 1 | Corrosion Coupon Method | Coupon | FL-MET-600 |  |  | Scale | [11 empty] | Corrosion | [5 empty] | 40010039 |  | 414100 |  |  |  | 42461375170001 | 40010039
201901009850 | 1 | FIREBIRD ENERGY LLC | WEST HEADLEE FMT | FOUR CORNERS | FOUR CORNERS 1507U | Well Sites | WELL HEAD | South Permian | Matt Granado | 2019-02-11 11:04 | 2019-02-05 | SVP |  | 2019-01-09 | 2019-02-05 | 10.8021 | 10.7994 | S6061 | SR25 | NO | 0.1745 | [5 empty] | Low |  |  |  | Mild Steel | Rod | 2 X 1/4 - PS Scale | L427309-18 | FOUR CORNERS |  | FL-MET-600 Rev 1 | Corrosion Coupon Method | Coupon | FL-MET-600 |  |  | Scale | [11 empty] | Corrosion | [5 empty] | 40010779 |  | 418897 |  |  |  | 42461388970001 | 40010779
201801046851 | 1 | FIREBIRD ENERGY LLC | WEST HEADLEE FMT | FOUR CORNERS | FOUR CORNERS 2315U | Well Sites | WELL HEAD | South Permian | Matt Granado | 2018-07-25 13:47 | 2018-07-20 | SN |  | 2018-05-31 | 2018-07-20 | 16.2253 | 16.2236 | T14863 | SR16 | NO | 0.040766 | [5 empty] | Low |  |  |  | Mild Steel | Rod | 3 X 1/4 | L427309-67 | FOUR CORNERS |  | FL-MET-600 Rev 1 | Corrosion Coupon Method | Coupon | FL-MET-600 |  |  | Scale | [11 empty] | Corrosion | [5 empty] | 40010039 |  | 413813 |  |  |  | 42461374980001 | 40010039
201801064881 | 1 | FIREBIRD ENERGY LLC | WEST HEADLEE FMT | FOUR CORNERS | FOUR CORNERS 3316U | Well Sites | WELL HEAD | South Permian | Matt Granado | 2018-10-09 12:56 | 2018-10-03 | SVP |  | 2018-07-29 | 2018-10-03 | 16.3096 | 16.3066 | T16083 | SR16 | NO | 0.0545 | [5 empty] | Low |  |  |  | Mild Steel | Rod | 3 X 1/4 | L427309-91 | FOUR CORNERS |  | FL-MET-600 Rev 1 | Corrosion Coupon Method | Coupon | FL-MET-600 |  |  | Scale | [11 empty] | Corrosion | [5 empty] | 40010039 |  | 414797 |  |  |  | 42461383740001 | 40010039
201701041307 | 1 | FIREBIRD ENERGY LLC | WEST HEADLEE FMT | LUPIN TXL FEE | LUP TXL FEE 3911E | Well Sites | WELL HEAD | South Permian | Matt Granado | 2017-08-17 09:58 | 2017-08-08 | EH |  | 2017-07-05 | 2017-08-08 | 15.8268 | 15.8226 | T11496 | SR16 | NO | 0.1481118 | [5 empty] | Low |  |  |  | Mild Steel | Rod | 3 X 1/4 | L427311-70 | LUPIN TXL FEE |  | FL-MET-600 Rev 1 | Coupon | Coupon | FL-MET-600 |  |  | Scale | [11 empty] | Corrosion | [5 empty] | 40007503 |  | 407208 |  |  |  | 42135413030001 | 40007503
201801025906 | 1 | FIREBIRD ENERGY LLC | WEST HEADLEE FMT | FOUR CORNERS | FOUR CORNERS 1515U | Well Sites | WELL HEAD | South Permian | Matt Granado | 2018-05-02 15:18 | 2018-04-25 | SN |  | 2018-03-20 | 2018-04-25 | 16.1914 | 16.1816 | T13881 | SR16 | NO | 0.3263944 | [5 empty] | Low |  |  |  | Mild Steel | Rod | 3 X 1/4 | L427309-35 | FOUR CORNERS |  | FL-MET-600 Rev 1 | Coupon | Coupon | FL-MET-600 |  |  | Scale | [11 empty] | Corrosion | [5 empty] | 40010779 |  | 418938 |  |  |  | 42461388980001 | 40010779
201701032653 | 1 | FIREBIRD ENERGY LLC | WEST HEADLEE FMT | LUPIN TXL FEE | LUP TXL FEE 3909E | Well Sites | WELL HEAD | South Permian | Matt Granado | 2017-07-11 15:34 | 2017-07-05 | EH |  | 2017-05-17 | 2017-07-05 | 15.922 | 15.9056 | T11491 | SR16 | NO | 0.401298 | [5 empty] | Low |  |  |  | Mild Steel | Rod | 3 X 1/4 | L427311-68 | LUPIN TXL FEE |  | FL-MET-600 Rev 1 | Coupon | Coupon | FL-MET-600 |  |  | Scale | [11 empty] | Corrosion | [5 empty] | 40007503 |  | 407167 |  |  |  | 42135413020001 | 40007503
201801046849 | 1 | FIREBIRD ENERGY LLC | WEST HEADLEE FMT | FOUR CORNERS | FOUR CORNERS 2308U | Well Sites | WELL HEAD | South Permian | Matt Granado | 2018-07-25 13:47 | 2018-07-20 | SN |  | 2018-05-31 | 2018-07-20 | 16.1991 | 16.1972 | T14865 | SR16 | NO | 0.045562 | [5 empty] | Low |  |  |  | Mild Steel | Rod | 3 X 1/4 | L427309-21 | FOUR CORNERS |  | FL-MET-600 Rev 1 | Corrosion Coupon Method | Coupon | FL-MET-600 |  |  | Scale | [11 empty] | Corrosion | [5 empty] | 40010039 |  | 413198 |  |  |  | 42461373350001 | 40010039
201801046829 | 1 | FIREBIRD ENERGY LLC | WEST HEADLEE FMT | FOUR CORNERS | FOUR CORNERS 0913E | Well Sites | WELL HEAD | South Permian | Matt Granado | 2018-07-25 13:46 | 2018-07-20 | SN |  | 2018-05-31 | 2018-07-20 | 15.8337 | 15.8133 | T15519 | SR16 | NO | 0.489192 | [5 empty] | Low |  |  |  | Mild Steel | Rod | 3 X 1/4 | L427309-111 | FOUR CORNERS |  | FL-MET-600 Rev 1 | Corrosion Coupon Method | Coupon | FL-MET-600 |  |  | Scale | [11 empty] | Corrosion | [5 empty] | 40010779 |  | 418200 |  |  |  | 42135429820001 | 40010779
201801080408 | 1 | FIREBIRD ENERGY LLC | WEST HEADLEE FMT | LUPIN WEST EDGE | LUPIN WE 4103E | Well Sites | WELL HEAD | South Permian | Matt Granado | 2018-12-11 15:54 | 2018-12-04 | SVP |  | 2018-10-30 | 2018-12-04 | 10.7649 | 10.7586 | S5621 | SR25 | NO | 0.3141 | [5 empty] | Low |  |  |  | Mild Steel | Rod | 2 X 1/4 - PS Scale | L427312-49 | LUPIN WEST EDGE |  | FL-MET-600 Rev 1 | Corrosion Coupon Method | Coupon | FL-MET-600 |  |  | Scale | [11 empty] | Corrosion | [5 empty] | 40010070 |  | 410818 |  |  |  | 42135418630001 | 40010070
201701008693 | 1 | FIREBIRD ENERGY LLC | WEST HEADLEE FMT | FOUR CORNERS | FOUR CORNERS 2113U | Well Sites | WELL HEAD | South Permian | Matt Granado | 2017-03-02 17:08 | 2017-02-23 | JK |  | 2017-01-21 | 2017-02-23 | 15.6564 | 15.6528 | T9759 | SR16 | NO | 0.1308 | [5 empty] | Low |  |  |  | Mild Steel | Rod | 3 X 1/4 | L427309-48 | FOUR CORNERS |  | FL-MET-600 Rev 1 | Coupon | Coupon | FL-MET-600 |  |  | Scale | [11 empty] | Corrosion | [5 empty] | 40010779 |  | 418487 |  |  |  | 42461387310001 | 40010779
201801080427 | 1 | FIREBIRD ENERGY LLC | WEST HEADLEE FMT | FOUR CORNERS | FOUR CORNERS 0908E | Well Sites | WELL HEAD | South Permian | Matt Granado | 2018-12-11 15:55 | 2018-12-05 | SVP |  | 2018-10-31 | 2018-12-05 | 10.7754 | 10.7633 | S5237 | SR25 | NO | 0.6032714 | [5 empty] | Low |  |  |  | Mild Steel | Rod | 2 X 1/4 - PS Scale | L427309-106 | FOUR CORNERS |  | FL-MET-600 Rev 1 | Corrosion Coupon Method | Coupon | FL-MET-600 |  |  | Scale | [11 empty] | Corrosion | [5 empty] | 40010779 |  | 417913 |  |  |  | 42135429750001 | 40010779
201901017068 | 1 | FIREBIRD ENERGY LLC | WEST HEADLEE FMT | FOUR CORNERS | FOUR CORNERS 1507U | Well Sites | WELL HEAD | South Permian | Matt Granado | 2019-03-11 17:16 | 2019-02-28 | SVP |  | 2019-02-05 | 2019-02-28 | 10.6587 | 10.6504 | S3084 | SR25 | NO | 0.6297174 | [5 empty] | Low |  |  |  | Mild Steel | Rod | 2 X 1/4 - PS Scale | L427309-18 | FOUR CORNERS |  | FL-MET-600 Rev 1 | Corrosion Coupon Method | Coupon | FL-MET-600 |  |  | Scale | [11 empty] | Corrosion | [5 empty] | 40010779 |  | 418897 |  |  |  | 42461388970001 | 40010779
201701056565 | 1 | FIREBIRD ENERGY LLC | WEST HEADLEE FMT | LUPIN WEST EDGE | LUPIN WE 4103E | Well Sites | WELL HEAD | South Permian | Matt Granado | 2017-10-30 17:00 | 2017-10-12 | EH |  | 2017-09-13 | 2017-10-12 | 15.8939 | 15.8779 | T2618 | SR16 | NO | 0.6615172 | [5 empty] | Low |  |  |  | Mild Steel | Rod | 3 X 1/4 | L427312-49 | LUPIN WEST EDGE |  | FL-MET-600 Rev 1 | Coupon | Coupon | FL-MET-600 |  |  | Scale | [11 empty] | Corrosion | [5 empty] | 40010070 |  | 410818 |  |  |  | 42135418630001 | 40010070
201901009888 | 1 | FIREBIRD ENERGY LLC | WEST HEADLEE FMT | LUPIN TXL FEE | LUP TXL FEE 4113M | Well Sites | WELL HEAD | South Permian | Matt Granado | 2019-02-12 14:07 | 2019-02-04 | SVP |  | 2018-12-27 | 2019-02-04 | 10.8004 | 10.7973 | S6088 | SR25 | NO | 0.1387051 | [5 empty] | Low |  |  |  | Mild Steel | Rod | 2 X 1/4 - PS Scale | L427311-87 | LUPIN TXL FEE |  | FL-MET-600 Rev 1 | Corrosion Coupon Method | Coupon | FL-MET-600 |  |  | Scale | [11 empty] | Corrosion | [5 empty] | 40010947 |  | 409873 |  |  |  | 42329374000001 | 40010947
201701002434 | 1 | FIREBIRD ENERGY LLC | WEST HEADLEE FMT | LUPIN TXL FEE | LUP TXL FEE 3107M | Well Sites | WELL HEAD | South Permian | Matt Granado | 2017-01-24 14:43 | 2017-01-20 | SN |  | 2016-11-15 | 2017-01-20 | 15.633 | 15.6267 | T9384 | SR16 | NO | 0.11445 | [5 empty] | Low |  |  |  | Mild Steel | Rod | 3 X 1/4 | L427311-31 | LUPIN TXL FEE |  | FL-MET-600 Rev 1 | Coupon | Coupon | FL-MET-600 |  |  | Scale | [11 empty] | Corrosion | [5 empty] | 40010947 |  | 408438 |  |  |  | 42329364720001 | 40010947
201901017055 | 1 | FIREBIRD ENERGY LLC | WEST HEADLEE FMT | LUPIN WEST EDGE | LUPIN WE 4103E | Well Sites | WELL HEAD | South Permian | Matt Granado | 2019-03-11 17:15 | 2019-02-26 | SVP |  | 2019-02-04 | 2019-02-26 | 10.7957 | 10.795 | S6018 | SR25 | NO | 0.05552273 | [5 empty] | Low |  |  |  | Mild Steel | Rod | 2 X 1/4 - PS Scale | L427312-49 | LUPIN WEST EDGE |  | FL-MET-600 Rev 1 | Corrosion Coupon Method | Coupon | FL-MET-600 |  |  | Scale | [11 empty] | Corrosion | [5 empty] | 40010070 |  | 410818 |  |  |  | 42135418630001 | 40010070
201801058039 | 1 | FIREBIRD ENERGY LLC | WEST HEADLEE FMT | FOUR CORNERS | FOUR CORNERS 2336U | Well Sites | WELL HEAD | South Permian | Matt Granado | 2018-09-12 16:18 | 2018-09-06 | SVP |  | 2018-07-29 | 2018-09-06 | 15.9224 | 15.9139 | T15290 | SR16 | NO | 0.2613205 | [5 empty] | Low |  |  |  | Mild Steel | Rod | 3 X 1/4 | L427309-143 | FOUR CORNERS |  | FL-MET-600 Rev 1 | Corrosion Coupon Method | Coupon | FL-MET-600 |  |  | Scale | [11 empty] | Corrosion | [5 empty] | 40010039 |  | 415699 |  |  |  | 42461394180001 | 40010039
201701048617 | 1 | FIREBIRD ENERGY LLC | WEST HEADLEE FMT | LUPIN WEST EDGE | LUPIN WE 4116E | Well Sites | WELL HEAD | South Permian | Matt Granado | 2017-09-21 16:04 | 2017-09-13 | EH |  | 2017-08-09 | 2017-09-13 | 16.2125 | 16.2084 | T12282 | SR16 | NO | 0.1404543 | [5 empty] | Low |  |  |  | Mild Steel | Rod | 3 X 1/4 | L427312-28 | LUPIN WEST EDGE |  | FL-MET-600 Rev 1 | Coupon | Coupon | FL-MET-600 |  |  | Scale | [11 empty] | Corrosion | [5 empty] | 40010070 |  | 411351 |  |  |  | 42135418950001 | 40010070
201701008684 | 1 | FIREBIRD ENERGY LLC | WEST HEADLEE FMT | FOUR CORNERS | FOUR CORNERS 1406E | Well Sites | WELL HEAD | South Permian | Matt Granado | 2017-03-02 17:08 | 2017-02-23 | JK |  | 2017-01-21 | 2017-02-23 | 15.7454 | 15.7387 | T9755 | SR16 | NO | 0.2434333 | [5 empty] | Low |  |  |  | Mild Steel | Rod | 3 X 1/4 | L427309-24 | FOUR CORNERS |  | FL-MET-600 Rev 1 | Coupon | Coupon | FL-MET-600 |  |  | Scale | [11 empty] | Corrosion | [5 empty] | 40010779 |  | 417667 |  |  |  | 42135427580001 | 40010779
201701056414 | 1 | FIREBIRD ENERGY LLC | WEST HEADLEE FMT | LUPIN WEST EDGE | LUPIN WE 2915E | Well Sites | WELL HEAD | South Permian | Matt Granado | 2017-10-30 07:28 | 2017-10-12 | EH |  | 2017-09-13 | 2017-10-12 | 15.8976 | 15.8951 | T12609 | SR16 | NO | 0.1033621 | [5 empty] | Low |  |  |  | Mild Steel | Rod | 3 X 1/4 | L427312-16 | LUPIN WEST EDGE |  | FL-MET-600 Rev 1 | Coupon | Coupon | FL-MET-600 |  |  | Scale | [11 empty] | Corrosion | [5 empty] | 40010070 |  | 412253 |  |  |  | 42135421600001 | 40010070
201701041338 | 1 | FIREBIRD ENERGY LLC | WEST HEADLEE FMT | FOUR CORNERS | FOUR CORNERS 3302U | Well Sites | WELL HEAD | South Permian | Matt Granado | 2017-08-17 10:00 | 2017-08-10 | EH |  | 2017-07-05 | 2017-08-10 | 16.1642 | 16.16 | T12387 | SR16 | NO | 0.1398833 | [5 empty] | Low |  |  |  | Mild Steel | Rod | 3 X 1/4 | L427309-77 | FOUR CORNERS |  | FL-MET-600 Rev 1 | Coupon | Coupon | FL-MET-600 |  |  | Scale | [11 empty] | Corrosion | [5 empty] | 40010039 |  | 414223 |  |  |  | 42461383600001 | 40010039
201701002844 | 1 | FIREBIRD ENERGY LLC | WEST HEADLEE FMT | LUPIN WEST EDGE | LUPIN WE 4305E | Well Sites | WELL HEAD | South Permian | Matt Granado | 2017-01-26 16:43 | 2017-01-24 | SN |  | 2016-11-18 | 2017-01-24 | 15.64 | 15.636 | T10110 | SR16 | NO | 0.07158209 | [5 empty] | Low |  |  |  | Mild Steel | Rod | 3 X 1/4 | L427312-33 | LUPIN WEST EDGE |  | FL-MET-600 Rev 1 | Coupon | Coupon | FL-MET-600 |  |  | Scale | [11 empty] | Corrosion | [5 empty] | 40010070 |  | 412335 |  |  |  | 42135423420001 | 40010070
201901026181 | 1 | FIREBIRD ENERGY LLC | WEST HEADLEE FMT | LUPIN WEST EDGE | LUPIN WE 4312E | Well Sites | WELL HEAD | South Permian | Matt Granado | 2019-04-05 10:07 | 2019-04-02 | SVP |  | 2019-02-26 | 2019-04-02 | 10.5137 | 10.5123 | S6788 | SR25 | NO | 0.0698 | [5 empty] | Low |  |  |  | Mild Steel | Rod | 2 X 1/4 - PS Scale | L427312-40 | LUPIN WEST EDGE |  | FL-MET-600 Rev 1 | Corrosion Coupon Method | Coupon | FL-MET-600 |  |  | Scale | [11 empty] | Corrosion | [5 empty] | 40010070 |  | 411679 |  |  |  | 42135420730001 | 40010070
201701017009 | 1 | FIREBIRD ENERGY LLC | WEST HEADLEE FMT | LUPIN WEST EDGE | LUPIN WE 4115E | Well Sites | WELL HEAD | South Permian | Matt Granado | 2017-04-20 14:51 | 2017-04-12 | SN |  | 2017-02-27 | 2017-04-12 | 10.6628 | 10.6598 | S2411 | SR25 | NO | 0.1189773 | [5 empty] | Low |  |  |  | Mild Steel | Rod | 2 X 1/4 - PS Scale | L427312-27 | LUPIN WEST EDGE |  | FL-MET-600 Rev 1 | Coupon | Coupon | FL-MET-600 |  |  | Scale | [11 empty] | Corrosion | [5 empty] | 40010070 |  | 411310 |  |  |  | 42135418940001 | 40010070
201801046839 | 1 | FIREBIRD ENERGY LLC | WEST HEADLEE FMT | FOUR CORNERS | FOUR CORNERS 1503U | Well Sites | WELL HEAD | South Permian | Matt Granado | 2018-07-25 13:47 | 2018-07-20 | SN |  | 2018-05-31 | 2018-07-20 | 15.8948 | 15.8919 | T15515 | SR16 | NO | 0.069542 | [5 empty] | Low |  |  |  | Mild Steel | Rod | 3 X 1/4 | L427309-30 | FOUR CORNERS |  | FL-MET-600 Rev 1 | Corrosion Coupon Method | Coupon | FL-MET-600 |  |  | Scale | [11 empty] | Corrosion | [5 empty] | 40010779 |  | 418815 |  |  |  | 42461388950001 | 40010779
201801080405 | 1 | FIREBIRD ENERGY LLC | WEST HEADLEE FMT | LUPIN WEST EDGE | LUPIN WE 2906E | Well Sites | WELL HEAD | South Permian | Matt Granado | 2018-12-11 15:54 | 2018-12-04 | SVP |  | 2018-10-30 | 2018-12-04 | 10.7517 | 10.7243 | S5623 | SR25 | NO | 1.366086 | [5 empty] | Medium |  |  |  | Mild Steel | Rod | 2 X 1/4 - PS Scale | L427312-8 | LUPIN WEST EDGE |  | FL-MET-600 Rev 1 | Corrosion Coupon Method | Coupon | FL-MET-600 |  |  | Scale | [11 empty] | Corrosion | [5 empty] | 40010070 |  | 411597 |  |  |  | 42135419830001 | 40010070
201801080426 | 1 | FIREBIRD ENERGY LLC | WEST HEADLEE FMT | FOUR CORNERS | FOUR CORNERS 0906E | Well Sites | WELL HEAD | South Permian | Matt Granado | 2018-12-11 15:55 | 2018-12-05 | SVP |  | 2018-10-31 | 2018-12-05 | 10.7655 | 10.762 | S5282 | SR25 | NO | 0.1745 | [5 empty] | Low |  |  |  | Mild Steel | Rod | 2 X 1/4 - PS Scale | L427309-104 | FOUR CORNERS |  | FL-MET-600 Rev 1 | Corrosion Coupon Method | Coupon | FL-MET-600 |  |  | Scale | [11 empty] | Corrosion | [5 empty] | 40010779 |  | 418077 |  |  |  | 42135429790001 | 40010779
201701032675 | 1 | FIREBIRD ENERGY LLC | WEST HEADLEE FMT | LUPIN WEST EDGE | LUPIN WE SAT 25 | Facility | WELL HEAD | South Permian | Matt Granado | 2017-07-11 08:36 | 2017-07-04 | EH |  | 2017-05-16 | 2017-07-04 | 15.7581 | 15.7354 | T11501 | SR16 | NO | 0.5554551 | [5 empty] | Low |  |  |  | Mild Steel | Rod | 3 X 1/4 | L427312-52 | LUPIN WEST EDGE |  | FL-MET-600 Rev 1 | Coupon | Coupon | FL-MET-600 |  |  | Scale | [11 empty] | Corrosion | [5 empty] | 40010070 | [6 empty] | 40010070
201801080442 | 1 | FIREBIRD ENERGY LLC | WEST HEADLEE FMT | FOUR CORNERS | FOUR CORNERS 2203U | Well Sites | WELL HEAD | South Permian | Matt Granado | 2018-12-11 15:55 | 2018-12-05 | SVP |  | 2018-10-31 | 2018-12-05 | 10.7776 | 10.775 | S5695 | SR25 | NO | 0.1296286 | [5 empty] | Low |  |  |  | Mild Steel | Rod | 2 X 1/4 - PS Scale | L427309-52 | FOUR CORNERS |  | FL-MET-600 Rev 1 | Corrosion Coupon Method | Coupon | FL-MET-600 |  |  | Scale | [11 empty] | Corrosion | [5 empty] | 40010779 |  | 419061 |  |  |  | 42461390430001 | 40010779
201701023127 | 1 | FIREBIRD ENERGY LLC | WEST HEADLEE FMT | LUPIN WEST EDGE | LUPIN WE 4108E | Well Sites | WELL HEAD | South Permian | Matt Granado | 2017-05-19 15:27 | 2017-05-16 | SN |  | 2017-04-12 | 2017-05-16 | 15.7668 | 15.7612 | T11133 | SR16 | NO | 0.1974824 | [5 empty] | Low |  |  |  | Mild Steel | Rod | 3 X 1/4 | L427312-22 | LUPIN WEST EDGE |  | FL-MET-600 Rev 1 | Coupon | Coupon | FL-MET-600 |  |  | Scale | [11 empty] | Corrosion | [5 empty] | 40010070 |  | 411023 |  |  |  | 42135418870001 | 40010070
201801080434 | 1 | FIREBIRD ENERGY LLC | WEST HEADLEE FMT | FOUR CORNERS | FOUR CORNERS 1507U | Well Sites | WELL HEAD | South Permian | Matt Granado | 2018-12-11 15:55 | 2018-12-05 | SVP |  | 2018-10-31 | 2018-12-05 | 10.73577 | 10.7329 | S5679 | SR25 | NO | 0.14309 | [5 empty] | Low |  |  |  | Mild Steel | Rod | 2 X 1/4 - PS Scale | L427309-18 | FOUR CORNERS |  | FL-MET-600 Rev 1 | Corrosion Coupon Method | Coupon | FL-MET-600 |  |  | Scale | [11 empty] | Corrosion | [5 empty] | 40010779 |  | 418897 |  |  |  | 42461388970001 | 40010779
201801003295 | 1 | FIREBIRD ENERGY LLC | WEST HEADLEE FMT | FOUR CORNERS | FOUR CORNERS 0910E | Well Sites | WELL HEAD | South Permian | Matt Granado | 2018-01-23 07:29 | 2018-01-10 | SN |  | 2017-11-28 | 2018-01-10 | 16.2363 | 16.2336 | T13861 | SR16 | NO | 0.07528605 | [5 empty] | Low |  |  |  | Mild Steel | Rod | 3 X 1/4 | L427309-108 | FOUR CORNERS |  | FL-MET-600 Rev 1 | Coupon | Coupon | FL-MET-600 |  |  | Scale | [11 empty] | Corrosion | [5 empty] | 40010779 |  | 418118 |  |  |  | 42135429800001 | 40010779
201701007407 | 1 | FIREBIRD ENERGY LLC | WEST HEADLEE FMT | LUPIN TXL FEE | LUP TXL FEE 3711E | Well Sites | WELL HEAD | South Permian | Matt Granado | 2017-02-24 11:51 | 2017-02-22 | JK |  | 2017-02-08 | 2017-02-22 | 10.6497 | 10.6477 | S2562 | SR25 | NO | 0.2492857 | [5 empty] | Low |  |  |  | Mild Steel | Rod | 2 X 1/4 - PS Scale | L427311-55 | LUPIN TXL FEE |  | FL-MET-600 Rev 1 | Coupon | Coupon | FL-MET-600 |  |  | Scale | [11 empty] | Corrosion | [5 empty] | 40007503 |  | 406265 |  |  |  | 42135406370001 | 40007503
201901009855 | 1 | FIREBIRD ENERGY LLC | WEST HEADLEE FMT | FOUR CORNERS | FOUR CORNERS 1704C | Well Sites | WELL HEAD | South Permian | Matt Granado | 2019-02-11 11:04 | 2019-02-05 | SVP |  | 2019-01-09 | 2019-02-05 | 10.79 | 10.7844 | S6077 | SR25 | NO | 0.3619259 | [5 empty] | Low |  |  |  | Mild Steel | Rod | 2 X 1/4 - PS Scale | L427309-155 | FOUR CORNERS |  | FL-MET-600 Rev 1 | Corrosion Coupon Method | Coupon | FL-MET-600 |  |  | Scale | [11 empty] | Corrosion | [5 empty] | 40010779 |  | 416847 |  |  |  | 42103364740001 | 40010779
201801003291 | 1 | FIREBIRD ENERGY LLC | WEST HEADLEE FMT | LUPIN TXL FEE | LUP TXL FEE 4113M | Well Sites | WELL HEAD | South Permian | Matt Granado | 2018-01-23 07:29 | 2018-01-04 | SN |  | 2017-11-30 | 2018-01-04 | 15.94 | 15.9376 | T13143 | SR16 | NO | 0.08221714 | [5 empty] | Low |  |  |  | Mild Steel | Rod | 3 X 1/4 | L427311-87 | LUPIN TXL FEE |  | FL-MET-600 Rev 1 | Coupon | Coupon | FL-MET-600 |  |  | Scale | [11 empty] | Corrosion | [5 empty] | 40010947 |  | 409873 |  |  |  | 42329374000001 | 40010947
201701048584 | 1 | FIREBIRD ENERGY LLC | WEST HEADLEE FMT | LUPIN TXL FEE | LUP TXL FEE 3107M | Well Sites | WELL HEAD | South Permian | Matt Granado | 2017-09-21 16:03 | 2017-09-14 | EH |  | 2017-08-08 | 2017-09-14 | 15.6712 | 15.6668 | T10126 | SR16 | NO | 0.1425838 | [5 empty] | Low |  |  |  | Mild Steel | Rod | 3 X 1/4 | L427311-31 | LUPIN TXL FEE |  | FL-MET-600 Rev 1 | Coupon | Coupon | FL-MET-600 |  |  | Scale | [11 empty] | Corrosion | [5 empty] | 40010947 |  | 408438 |  |  |  | 42329364720001 | 40010947
201701032670 | 1 | FIREBIRD ENERGY LLC | WEST HEADLEE FMT | LUPIN WEST EDGE | LUPIN WE 4306E | Well Sites | WELL HEAD | South Permian | Matt Granado | 2017-07-11 08:36 | 2017-07-04 | EH |  | 2017-05-16 | 2017-07-04 | 15.5789 | 15.5718 | T10139 | SR16 | NO | 0.1737327 | [5 empty] | Low |  |  |  | Mild Steel | Rod | 3 X 1/4 | L427312-34 | LUPIN WEST EDGE |  | FL-MET-600 Rev 1 | Coupon | Coupon | FL-MET-600 |  |  | Scale | [11 empty] | Corrosion | [5 empty] | 40010070 |  | 412376 |  |  |  | 42135423660001 | 40010070
201801025903 | 1 | FIREBIRD ENERGY LLC | WEST HEADLEE FMT | FOUR CORNERS | FOUR CORNERS 1509E | Well Sites | WELL HEAD | South Permian | Matt Granado | 2018-05-02 15:17 | 2018-04-25 | SN |  | 2018-03-20 | 2018-04-25 | 16.224 | 16.2199 | T14293 | SR16 | NO | 0.1365528 | [5 empty] | Low |  |  |  | Mild Steel | Rod | 3 X 1/4 | L427309-32 | FOUR CORNERS |  | FL-MET-600 Rev 1 | Coupon | Coupon | FL-MET-600 |  |  | Scale | [11 empty] | Corrosion | [5 empty] | 40010779 |  | 417503 |  |  |  | 42135426580001 | 40010779
201901031078 | 1 | FIREBIRD ENERGY LLC | WEST HEADLEE FMT | FOUR CORNERS | FOUR CORNERS 2315U | Well Sites | WELL HEAD | South Permian | Matt Granado | 2019-04-25 08:58 | 2019-04-17 | SVP |  | 2019-04-03 | 2019-04-17 | 10.5773 | 10.5758 | S6972 | SR25 | NO | 0.1869643 | [5 empty] | Low |  |  |  | Mild Steel | Rod | 2 X 1/4 - PS Scale | L427309-67 | FOUR CORNERS |  | FL-MET-600 Rev 1 | Corrosion Coupon Method | Coupon | FL-MET-600 |  |  | Scale | [11 empty] | Corrosion | [5 empty] | 40010039 |  | 413813 |  |  |  | 42461374980001 | 40010039
201901009877 | 1 | FIREBIRD ENERGY LLC | WEST HEADLEE FMT | LUPIN WEST EDGE | LUPIN WE 2916E | Well Sites | WELL HEAD | South Permian | Matt Granado | 2019-02-11 11:04 | 2019-02-04 | SVP |  | 2019-01-07 | 2019-02-04 | 10.7527 | 10.7424 | S6084 | SR25 | NO | 0.6419107 | [5 empty] | Low |  |  |  | Mild Steel | Rod | 2 X 1/4 - PS Scale | L427312-17 | LUPIN WEST EDGE |  | FL-MET-600 Rev 1 | Corrosion Coupon Method | Coupon | FL-MET-600 |  |  | Scale | [11 empty] | Corrosion | [5 empty] | 40010070 |  | 412294 |  |  |  | 42135421610001 | 40010070
201801080435 | 1 | FIREBIRD ENERGY LLC | WEST HEADLEE FMT | FOUR CORNERS | FOUR CORNERS 1509E | Well Sites | WELL HEAD | South Permian | Matt Granado | 2018-12-11 15:55 | 2018-12-05 | SVP |  | 2018-10-31 | 2018-12-05 | 10.7846 | 10.7821 | S5675 | SR25 | NO | 0.1246429 | [5 empty] | Low |  |  |  | Mild Steel | Rod | 2 X 1/4 - PS Scale | L427309-32 | FOUR CORNERS |  | FL-MET-600 Rev 1 | Corrosion Coupon Method | Coupon | FL-MET-600 |  |  | Scale | [11 empty] | Corrosion | [5 empty] | 40010779 |  | 417503 |  |  |  | 42135426580001 | 40010779
201801072413 | 1 | FIREBIRD ENERGY LLC | WEST HEADLEE FMT | LUPIN TXL FEE | LUP TXL FEE 3507E | Well Sites | WELL HEAD | South Permian | Matt Granado | 2018-11-06 16:31 | 2018-10-30 | SVP |  | 2018-10-15 | 2018-10-30 | 10.7423 | 10.7391 | S5609 | SR25 | NO | 0.3722667 | [5 empty] | Low |  |  |  | Mild Steel | Rod | 2 X 1/4 - PS Scale | L427311-45 | LUPIN TXL FEE |  | FL-MET-600 Rev 1 | Corrosion Coupon Method | Coupon | FL-MET-600 |  |  | Scale | [11 empty] | Corrosion | [5 empty] | 40007503 |  | 406757 |  |  |  | 42135412850001 | 40007503
201801034074 | 1 | FIREBIRD ENERGY LLC | WEST HEADLEE FMT | FOUR CORNERS | FOUR CORNERS 2336U | Well Sites | WELL HEAD | South Permian | Matt Granado | 2018-06-05 15:52 | 2018-05-31 | SN |  | 2018-04-25 | 2018-05-31 | 16.1238 | 16.1063 | T15117 | SR16 | NO | 0.5828472 | [5 empty] | Low |  |  |  | Mild Steel | Rod | 3 X 1/4 | L427309-143 | FOUR CORNERS |  | FL-MET-600 Rev 1 | Corrosion Coupon Method | Coupon | FL-MET-600 |  |  | Scale | [11 empty] | Corrosion | [5 empty] | 40010039 |  | 415699 |  |  |  | 42461394180001 | 40010039
201701048605 | 1 | FIREBIRD ENERGY LLC | WEST HEADLEE FMT | FOUR CORNERS | FOUR CORNERS 3308U | Well Sites | WELL HEAD | South Permian | Matt Granado | 2017-09-21 16:03 | 2017-09-15 | EH |  | 2017-08-10 | 2017-09-15 | 15.3325 | 15.3246 | T11926 | SR16 | NO | 0.2631139 | [5 empty] | Low |  |  |  | Mild Steel | Rod | 3 X 1/4 | L427309-83 | FOUR CORNERS |  | FL-MET-600 Rev 1 | Coupon | Coupon | FL-MET-600 |  |  | Scale | [11 empty] | Corrosion | [5 empty] | 40010039 |  | 414469 |  |  |  | 42461383660001 | 40010039
201701032656 | 1 | FIREBIRD ENERGY LLC | WEST HEADLEE FMT | LUPIN TXL FEE | LUP TXL FEE 3915E | Well Sites | WELL HEAD | South Permian | Matt Granado | 2017-07-11 15:34 | 2017-07-05 | EH |  | 2017-05-17 | 2017-07-05 | 15.87 | 15.8507 | T11500 | SR16 | NO | 0.4722592 | [5 empty] | Low |  |  |  | Mild Steel | Rod | 3 X 1/4 | L427311-122 | LUPIN TXL FEE |  | FL-MET-600 Rev 1 | Coupon | Coupon | FL-MET-600 |  |  | Scale | [11 empty] | Corrosion | [5 empty] | 40007503 |  | 407331 |  |  |  | 42135413060001 | 40007503
201701002623 | 1 | FIREBIRD ENERGY LLC | WEST HEADLEE FMT | FOUR CORNERS | FOUR CORNERS 1407U | Well Sites | WELL HEAD | South Permian | Matt Granado | 2017-01-26 11:59 | 2017-01-21 | SN |  | 2016-11-21 | 2017-01-21 | 16.2698 | 16.2682 | T7314 | SR16 | NO | 0.03144918 | [5 empty] | Low |  |  |  | Mild Steel | Rod | 3 X 1/4 | L427309-25 | FOUR CORNERS |  | FL-MET-600 Rev 1 | Coupon | Coupon | FL-MET-600 |  |  | Scale | [11 empty] | Corrosion | [5 empty] | 40010779 |  | 419020 |  |  |  | 42461390410001 | 40010779
201801064871 | 1 | FIREBIRD ENERGY LLC | WEST HEADLEE FMT | FOUR CORNERS | FOUR CORNERS 0908E | Well Sites | WELL HEAD | South Permian | Matt Granado | 2018-10-09 12:56 | 2018-10-03 | SVP |  | 2018-07-29 | 2018-10-03 | 16.1362 | 16.1299 | T16032 | SR16 | NO | 0.11445 | [5 empty] | Low |  |  |  | Mild Steel | Rod | 3 X 1/4 | L427309-106 | FOUR CORNERS |  | FL-MET-600 Rev 1 | Corrosion Coupon Method | Coupon | FL-MET-600 |  |  | Scale | [11 empty] | Corrosion | [5 empty] | 40010779 |  | 417913 |  |  |  | 42135429750001 | 40010779
201901047382 | 1 | FIREBIRD ENERGY LLC | WEST HEADLEE FMT | FOUR CORNERS | FOUR CORNERS 0902E | Well Sites | WELL HEAD | South Permian | Matt Granado | 2019-07-02 14:59 | 2019-06-13 | SVP |  | 2019-05-28 | 2019-06-13 | 10.5508 | 10.5385 | S7497 | SR25 | NO | 1.341469 | [5 empty] | Medium |  |  |  | Mild Steel | Rod | 2 X 1/4 - PS Scale | L427309-100 | FOUR CORNERS |  | FL-MET-600 Rev 1 | Corrosion Coupon Method | Coupon | FL-MET-600 |  |  | Scale | [11 empty] | Corrosion | [5 empty] | 40010779 |  | 417872 |  |  |  | 42135429650001 | 40010779
201901047383 | 1 | FIREBIRD ENERGY LLC | WEST HEADLEE FMT | FOUR CORNERS | FOUR CORNERS 1704C | Well Sites | WELL HEAD | South Permian | Matt Granado | 2019-07-02 14:59 | 2019-06-13 | SVP |  | 2019-05-03 | 2019-06-13 | 10.5552 | 10.553 | S7344 | SR25 | NO | 0.09363415 | [5 empty] | Low |  |  |  | Mild Steel | Rod | 2 X 1/4 - PS Scale | L427309-155 | FOUR CORNERS |  | FL-MET-600 Rev 1 | Corrosion Coupon Method | Coupon | FL-MET-600 |  |  | Scale | [11 empty] | Corrosion | [5 empty] | 40010779 |  | 416847 |  |  |  | 42103364740001 | 40010779
201901047384 | 1 | FIREBIRD ENERGY LLC | WEST HEADLEE FMT | FOUR CORNERS | FOUR CORNERS 2110U | Well Sites | WELL HEAD | South Permian | Matt Granado | 2019-07-02 14:59 | 2019-06-13 | SVP |  | 2019-05-22 | 2019-06-13 | 10.5556 | 10.5515 | S7491 | SR25 | NO | 0.3252045 | [5 empty] | Low |  |  |  | Mild Steel | Rod | 2 X 1/4 - PS Scale | L427309-45 | FOUR CORNERS |  | FL-MET-600 Rev 1 | Corrosion Coupon Method | Coupon | FL-MET-600 |  |  | Scale | [11 empty] | Corrosion | [5 empty] | 40010779 |  | 418364 |  |  |  | 42461387250001 | 40010779
201901047385 | 1 | FIREBIRD ENERGY LLC | WEST HEADLEE FMT | FOUR CORNERS | FOUR CORNERS 2138U | Well Sites | WELL HEAD | South Permian | Matt Granado | 2019-07-02 14:59 | 2019-06-13 | SVP |  | 2019-05-22 | 2019-06-13 | 10.6067 | 10.5878 | S7490 | SR25 | NO | 1.499114 | [5 empty] | Medium |  |  |  | Mild Steel | Rod | 2 X 1/4 - PS Scale | L427309-194 | FOUR CORNERS |  | FL-MET-600 Rev 1 | Corrosion Coupon Method | Coupon | FL-MET-600 |  |  | Scale | [11 empty] | Corrosion | [5 empty] | 40010779 | [5 empty] | 42461397160001 | 40010779
201901047386 | 1 | FIREBIRD ENERGY LLC | WEST HEADLEE FMT | FOUR CORNERS | FOUR CORNERS 2330U | Well Sites | WELL HEAD | South Permian | Matt Granado | 2019-07-02 14:59 | 2019-06-13 | SVP |  | 2019-05-22 | 2019-06-13 | 10.7053 | 10.7025 | S7488 | SR25 | NO | 0.2220909 | [5 empty] | Low |  |  |  | Mild Steel | Rod | 2 X 1/4 - PS Scale | L427309-124 | FOUR CORNERS |  | FL-MET-600 Rev 1 | Corrosion Coupon Method | Coupon | FL-MET-600 |  |  | Scale | [11 empty] | Corrosion | [5 empty] | 40010039 |  | 415863 |  |  |  | 42461395150001 | 40010039
201901047387 | 1 | FIREBIRD ENERGY LLC | WEST HEADLEE FMT | FOUR CORNERS | FOUR CORNERS 2336U | Well Sites | WELL HEAD | South Permian | Matt Granado | 2019-07-02 14:59 | 2019-06-13 | SVP |  | 2019-05-22 | 2019-06-13 | 10.5564 | 10.5455 | S7487 | SR25 | NO | 0.8645682 | [5 empty] | Low |  |  |  | Mild Steel | Rod | 2 X 1/4 - PS Scale | L427309-143 | FOUR CORNERS |  | FL-MET-600 Rev 1 | Corrosion Coupon Method | Coupon | FL-MET-600 |  |  | Scale | [11 empty] | Corrosion | [5 empty] | 40010039 |  | 415699 |  |  |  | 42461394180001 | 40010039
201901047388 | 1 | FIREBIRD ENERGY LLC | WEST HEADLEE FMT | FOUR CORNERS | FOUR CORNERS 2339U | Well Sites | WELL HEAD | South Permian | Matt Granado | 2019-07-02 14:59 | 2019-06-13 | SVP |  | 2019-05-03 | 2019-06-13 | 10.5832 | 10.5802 | S7342 | SR25 | NO | 0.1276829 | [5 empty] | Low |  |  |  | Mild Steel | Rod | 2 X 1/4 - PS Scale | L427309-144 | FOUR CORNERS |  | FL-MET-600 Rev 1 | Corrosion Coupon Method | Coupon | FL-MET-600 |  |  | Scale | [11 empty] | Corrosion | [5 empty] | 40010039 |  | 415822 |  |  |  | 42461394330001 | 40010039
201901047389 | 1 | FIREBIRD ENERGY LLC | WEST HEADLEE FMT | FOUR CORNERS | FOUR CORNERS 2343U | Well Sites | WELL HEAD | South Permian | Matt Granado | 2019-07-02 14:59 | 2019-06-13 | SVP |  | 2019-05-03 | 2019-06-13 | 10.5929 | 10.59088 | S7571 | SR25 | NO | 0.08597317 | [5 empty] | Low |  |  |  | Mild Steel | Rod | 2 X 1/4 - PS Scale | L427309-126 | FOUR CORNERS |  | FL-MET-600 Rev 1 | Corrosion Coupon Method | Coupon | FL-MET-600 |  |  | Scale | [11 empty] | Corrosion | [5 empty] | 40010039 |  | 415781 |  |  |  | 42461394320001 | 40010039
201901047390 | 1 | FIREBIRD ENERGY LLC | WEST HEADLEE FMT | FOUR CORNERS | FOUR CORNERS 2745U | Well Sites | WELL HEAD | South Permian | Matt Granado | 2019-07-02 14:59 | 2019-06-13 | SVP |  | 2019-05-23 | 2019-06-13 | 10.5573 | 10.556 | S7486 | SR25 | NO | 0.1080238 | [5 empty] | Low |  |  |  | Mild Steel | Rod | 2 X 1/4 - PS Scale | L427309-116 | FOUR CORNERS |  | FL-MET-600 Rev 1 | Corrosion Coupon Method | Coupon | FL-MET-600 |  |  | Scale | [11 empty] | Corrosion | [5 empty] | 40010039 |  | 415330 |  |  |  | 42461392650001 | 40010039
201901047391 | 1 | FIREBIRD ENERGY LLC | WEST HEADLEE FMT | FOUR CORNERS | FOUR CORNERS 3302U | Well Sites | WELL HEAD | South Permian | Matt Granado | 2019-07-02 14:59 | 2019-06-13 | SVP |  | 2019-05-23 | 2019-06-13 | 10.5026 | 10.499 | S7482 | SR25 | NO | 0.2991429 | [5 empty] | Low |  |  |  | Mild Steel | Rod | 2 X 1/4 - PS Scale | L427309-77 | FOUR CORNERS |  | FL-MET-600 Rev 1 | Corrosion Coupon Method | Coupon | FL-MET-600 |  |  | Scale | [11 empty] | Corrosion | [5 empty] | 40010039 |  | 414223 |  |  |  | 42461383600001 | 40010039
201901047392 | 1 | FIREBIRD ENERGY LLC | WEST HEADLEE FMT | FOUR CORNERS | FOUR CORNERS 3312U | Well Sites | WELL HEAD | South Permian | Matt Granado | 2019-07-02 14:59 | 2019-06-13 | SVP |  | 2019-05-23 | 2019-06-13 | 10.5866 | 10.5695 | S7483 | SR25 | NO | 1.420929 | [5 empty] | Medium |  |  |  | Mild Steel | Rod | 2 X 1/4 - PS Scale | L427309-87 | FOUR CORNERS |  | FL-MET-600 Rev 1 | Corrosion Coupon Method | Coupon | FL-MET-600 |  |  | Scale | [11 empty] | Corrosion | [5 empty] | 40010039 |  | 414633 |  |  |  | 42461383700001 | 40010039
201901047393 | 1 | FIREBIRD ENERGY LLC | WEST HEADLEE FMT | FOUR CORNERS | FOUR CORNERS 3313U | Well Sites | WELL HEAD | South Permian | Matt Granado | 2019-07-02 14:59 | 2019-06-13 | SVP |  | 2019-05-23 | 2019-06-13 | 10.6095 | 10.5981 | S7484 | SR25 | NO | 0.9472857 | [5 empty] | Low |  |  |  | Mild Steel | Rod | 2 X 1/4 - PS Scale | L427309-88 | FOUR CORNERS |  | FL-MET-600 Rev 1 | Corrosion Coupon Method | Coupon | FL-MET-600 |  |  | Scale | [11 empty] | Corrosion | [5 empty] | 40010039 |  | 414674 |  |  |  | 42461383710001 | 40010039
201901047394 | 1 | FIREBIRD ENERGY LLC | WEST HEADLEE FMT | FOUR CORNERS | FOUR CORNERS 4108U | Well Sites | WELL HEAD | South Permian | Matt Granado | 2019-07-02 14:59 | 2019-06-13 | SVP |  | 2019-05-23 | 2019-06-13 | 10.5283 | 10.5257 | S7485 | SR25 | NO | 0.2160476 | [5 empty] | Low |  |  |  | Mild Steel | Rod | 2 X 1/4 - PS Scale | L427309-149 | FOUR CORNERS |  | FL-MET-600 Rev 1 | Corrosion Coupon Method | Coupon | FL-MET-600 |  |  | Scale | [11 empty] | Corrosion | [5 empty] | 40010039 |  | 415945 |  |  |  | 42461399340001 | 40010039
201901047736 | 1 | FIREBIRD ENERGY LLC | WEST HEADLEE FMT | FOUR CORNERS | FOUR CORNERS 0913E | Well Sites | WELL HEAD | South Permian | Matt Granado | 2019-07-02 15:00 | 2019-06-13 | SVP |  | 2019-05-22 | 2019-06-13 | 10.5588 | 10.5574 | S7489 | SR25 | NO | 0.1110455 | [5 empty] | Low |  |  |  | Mild Steel | Rod | 2 X 1/4 - PS Scale | L427309-111 | FOUR CORNERS |  | FL-MET-600 Rev 1 | Corrosion Coupon Method | Coupon | FL-MET-600 |  |  | Scale | [11 empty] | Corrosion | [5 empty] | 40010779 |  | 418200 |  |  |  | 42135429820001 | 40010779
201901047737 | 1 | FIREBIRD ENERGY LLC | WEST HEADLEE FMT | FOUR CORNERS | FOUR CORNERS 3304U | Well Sites | WELL HEAD | South Permian | Matt Granado | 2019-07-02 15:00 | 2019-06-13 | SVP |  | 2019-05-03 | 2019-06-13 | 10.7446 | 10.7425 | S6094 | SR25 | NO | 0.08937805 | [5 empty] | Low |  |  |  | Mild Steel | Rod | 2 X 1/4 - PS Scale | L427309-79 | FOUR CORNERS |  | FL-MET-600 Rev 1 | Corrosion Coupon Method | Coupon | FL-MET-600 |  |  | Scale | [11 empty] | Corrosion | [5 empty] | 40010039 |  | 414305 |  |  |  | 42461383620001 | 40010039
201901047738 | 1 | FIREBIRD ENERGY LLC | WEST HEADLEE FMT | FOUR CORNERS | FOUR CORNERS 4116U | Well Sites | WELL HEAD | South Permian | Matt Granado | 2019-07-02 15:00 | 2019-06-13 | SVP |  | 2019-05-03 | 2019-06-13 | 10.548 | 10.5422 | S7569 | SR25 | NO | 0.2468537 | [5 empty] | Low |  |  |  | Mild Steel | Rod | 2 X 1/4 - PS Scale | L427309-152 | FOUR CORNERS |  | FL-MET-600 Rev 1 | Corrosion Coupon Method | Coupon | FL-MET-600 |  |  | Scale | [11 empty] | Corrosion | [5 empty] | 40010039 |  | 416068 |  |  |  | 42461399420001 | 40010039
201901047739 | 1 | FIREBIRD ENERGY LLC | WEST HEADLEE FMT | LUPIN TXL FEE | LUP TXL FEE 3101M | Well Sites | WELL HEAD | South Permian | Matt Granado | 2019-07-02 15:00 | 2019-06-13 | SVP |  | 2019-05-23 | 2019-06-13 | 10.582 | 10.5786 | S7500 | SR25 | NO | 0.2825238 | [5 empty] | Low |  |  |  | Mild Steel | Rod | 2 X 1/4 - PS Scale | L427311-25 | LUPIN TXL FEE |  | FL-MET-600 Rev 1 | Corrosion Coupon Method | Coupon | FL-MET-600 |  |  | Scale | [11 empty] | Corrosion | [5 empty] | 40010947 |  | 408274 |  |  |  | 42329364660001 | 40010947
201901047740 | 1 | FIREBIRD ENERGY LLC | WEST HEADLEE FMT | LUPIN TXL FEE | LUP TXL FEE 4102M | Well Sites | WELL HEAD | South Permian | Matt Granado | 2019-07-02 15:00 | 2019-06-13 | SVP |  | 2019-05-31 | 2019-06-13 | 10.5225 | 10.5196 | S7673 | SR25 | NO | 0.3892692 | [5 empty] | Low |  |  |  | Mild Steel | Rod | 2 X 1/4 - PS Scale | L427311-76 | LUPIN TXL FEE |  | FL-MET-600 Rev 1 | Corrosion Coupon Method | Coupon | FL-MET-600 |  |  | Scale | [11 empty] | Corrosion | [5 empty] | 40010947 |  | 409422 |  |  |  | 42329373890001 | 40010947
201901047741 | 1 | FIREBIRD ENERGY LLC | WEST HEADLEE FMT | LUPIN TXL FEE | LUP TXL FEE 4115M | Well Sites | WELL HEAD | South Permian | Matt Granado | 2019-07-02 15:00 | 2019-06-13 | SVP |  | 2019-05-24 | 2019-06-13 | 10.5832 | 10.5644 | S7496 | SR25 | NO | 1.6403 | [5 empty] | Medium |  |  |  | Mild Steel | Rod | 2 X 1/4 - PS Scale | L427311-89 | LUPIN TXL FEE |  | FL-MET-600 Rev 1 | Corrosion Coupon Method | Coupon | FL-MET-600 |  |  | Scale | [11 empty] | Corrosion | [5 empty] | 40010947 |  | 409504 |  |  |  | 42329373910001 | 40010947
201901047742 | 1 | FIREBIRD ENERGY LLC | WEST HEADLEE FMT | LUPIN TXL FEE | LUP TXL FEE 4123M | Well Sites | WELL HEAD | South Permian | Matt Granado | 2019-07-02 15:00 | 2019-06-13 | SVP |  | 2019-05-24 | 2019-06-13 | 10.561 | 10.5585 | S7495 | SR25 | NO | 0.218125 | [5 empty] | Low |  |  |  | Mild Steel | Rod | 2 X 1/4 - PS Scale | L427311-91 | LUPIN TXL FEE |  | FL-MET-600 Rev 1 | Corrosion Coupon Method | Coupon | FL-MET-600 |  |  | Scale | [11 empty] | Corrosion | [5 empty] | 40010947 |  | 410160 |  |  |  | 42329377300001 | 40010947
201901047743 | 1 | FIREBIRD ENERGY LLC | WEST HEADLEE FMT | LUPIN TXL FEE | LUP TXL FEE 4131M | Well Sites | WELL HEAD | South Permian | Matt Granado | 2019-07-02 15:00 | 2019-06-13 | SVP |  | 2019-05-24 | 2019-06-13 | 10.5585 | 10.5547 | S7492 | SR25 | NO | 0.33155 | [5 empty] | Low |  |  |  | Mild Steel | Rod | 2 X 1/4 - PS Scale | L427311-127 | LUPIN TXL FEE |  | FL-MET-600 Rev 1 | Corrosion Coupon Method | Coupon | FL-MET-600 |  |  | Scale | [11 empty] | Corrosion | [5 empty] | 40010947 |  | 410570 |  |  |  | 42329392040001 | 40010947
201901047744 | 1 | FIREBIRD ENERGY LLC | WEST HEADLEE FMT | LUPIN TXL FEE | LUP TXL FEE 4137M | Well Sites | WELL HEAD | South Permian | Matt Granado | 2019-07-02 15:00 | 2019-06-13 | SVP |  | 2019-05-24 | 2019-06-13 | 10.55771 | 10.5529 | S7494 | SR25 | NO | 0.4196725 | [5 empty] | Low |  |  |  | Mild Steel | Rod | 2 X 1/4 - PS Scale | L427311-114 | LUPIN TXL FEE |  | FL-MET-600 Rev 1 | Corrosion Coupon Method | Coupon | FL-MET-600 |  |  | Scale | [11 empty] | Corrosion | [5 empty] | 40010947 |  | 410488 |  |  |  | 42329392020001 | 40010947
201901047745 | 1 | FIREBIRD ENERGY LLC | WEST HEADLEE FMT | LUPIN TXL FEE | LUP TXL FEE 4139M | Well Sites | WELL HEAD | South Permian | Matt Granado | 2019-07-02 15:00 | 2019-06-13 | SVP |  | 2019-05-24 | 2019-06-13 | 10.577 | 10.5756 | S7493 | SR25 | NO | 0.12215 | [5 empty] | Low |  |  |  | Mild Steel | Rod | 2 X 1/4 - PS Scale | L427311-129 | LUPIN TXL FEE |  | FL-MET-600 Rev 1 | Corrosion Coupon Method | Coupon | FL-MET-600 |  |  | Scale | [11 empty] | Corrosion | [5 empty] | 40010947 |  | 410529 |  |  |  | 42329392030001 | 40010947
201901047746 | 1 | FIREBIRD ENERGY LLC | WEST HEADLEE FMT | LUPIN WEST EDGE | LUPIN WE 4102E | Well Sites | WELL HEAD | South Permian | Matt Granado | 2019-07-02 15:00 | 2019-06-13 | SVP |  | 2019-05-23 | 2019-06-13 | 10.5942 | 10.5918 | S7501 | SR25 | NO | 0.1994286 | [5 empty] | Low |  |  |  | Mild Steel | Rod | 2 X 1/4 - PS Scale | L427312-19 | LUPIN WEST EDGE |  | FL-MET-600 Rev 1 | Corrosion Coupon Method | Coupon | FL-MET-600 |  |  | Scale | [11 empty] | Corrosion | [5 empty] | 40010070 |  | 410777 |  |  |  | 42135418620001 | 40010070
201901059056 | 1 | FIREBIRD ENERGY LLC | WEST HEADLEE FMT | FOUR CORNERS | FOUR CORNERS 0902E | Well Sites | WELL HEAD | South Permian | Matt Granado | 2019-08-06 17:57 | 2019-07-13 | SVP |  | 2019-06-13 | 2019-07-13 | 10.618 | 10.5909 | S7833 | SR25 | NO | 1.576317 | [5 empty] | Medium |  |  |  | Mild Steel | Rod | 2 X 1/4 - PS Scale | L427309-100 | FOUR CORNERS |  | FL-MET-600 Rev 1 | Corrosion Coupon Method | Coupon | FL-MET-600 |  |  | Scale | [11 empty] | Corrosion | [5 empty] | 40010779 |  | 417872 |  |  |  | 42135429650001 | 40010779
201901059057 | 1 | FIREBIRD ENERGY LLC | WEST HEADLEE FMT | FOUR CORNERS | FOUR CORNERS 1704C | Well Sites | WELL HEAD | South Permian | Matt Granado | 2019-08-06 17:57 | 2019-07-26 | SVP |  | 2019-06-13 | 2019-07-26 | 10.5837 | 10.5821 | S7820 | SR25 | NO | 0.06493023 | [5 empty] | Low |  |  |  | Mild Steel | Rod | 2 X 1/4 - PS Scale | L427309-155 | FOUR CORNERS |  | FL-MET-600 Rev 1 | Corrosion Coupon Method | Coupon | FL-MET-600 |  |  | Scale | [11 empty] | Corrosion | [5 empty] | 40010779 |  | 416847 |  |  |  | 42103364740001 | 40010779
201901059058 | 1 | FIREBIRD ENERGY LLC | WEST HEADLEE FMT | FOUR CORNERS | FOUR CORNERS 2110U | Well Sites | WELL HEAD | South Permian | Matt Granado | 2019-08-06 17:57 | 2019-07-13 | SVP |  | 2019-06-13 | 2019-07-13 | 10.603 | 10.5993 | S7821 | SR25 | NO | 0.2152167 | [5 empty] | Low |  |  |  | Mild Steel | Rod | 2 X 1/4 - PS Scale | L427309-45 | FOUR CORNERS |  | FL-MET-600 Rev 1 | Corrosion Coupon Method | Coupon | FL-MET-600 |  |  | Scale | [11 empty] | Corrosion | [5 empty] | 40010779 |  | 418364 |  |  |  | 42461387250001 | 40010779
201901059059 | 1 | FIREBIRD ENERGY LLC | WEST HEADLEE FMT | FOUR CORNERS | FOUR CORNERS 2138U | Well Sites | WELL HEAD | South Permian | Matt Granado | 2019-08-06 17:57 | 2019-07-13 | SVP |  | 2019-06-13 | 2019-07-13 | 10.6003 | 10.5872 | S7822 | SR25 | NO | 0.7619833 | [5 empty] | Low |  |  |  | Mild Steel | Rod | 2 X 1/4 - PS Scale | L427309-194 | FOUR CORNERS |  | FL-MET-600 Rev 1 | Corrosion Coupon Method | Coupon | FL-MET-600 |  |  | Scale | [11 empty] | Corrosion | [5 empty] | 40010779 | [5 empty] | 42461397160001 | 40010779
201901059060 | 1 | FIREBIRD ENERGY LLC | WEST HEADLEE FMT | FOUR CORNERS | FOUR CORNERS 2330U | Well Sites | WELL HEAD | South Permian | Matt Granado | 2019-08-06 17:57 | 2019-07-26 | SVP |  | 2019-06-13 | 2019-07-26 | 10.5929 | 10.5765 | S7825 | SR25 | NO | 0.6655349 | [5 empty] | Low |  |  |  | Mild Steel | Rod | 2 X 1/4 - PS Scale | L427309-124 | FOUR CORNERS |  | FL-MET-600 Rev 1 | Corrosion Coupon Method | Coupon | FL-MET-600 |  |  | Scale | [11 empty] | Corrosion | [5 empty] | 40010039 |  | 415863 |  |  |  | 42461395150001 | 40010039
201901059061 | 1 | FIREBIRD ENERGY LLC | WEST HEADLEE FMT | FOUR CORNERS | FOUR CORNERS 2336U | Well Sites | WELL HEAD | South Permian | Matt Granado | 2019-08-06 17:57 | 2019-07-26 | SVP |  | 2019-06-13 | 2019-07-26 | 10.6201 | 10.6177 | S7824 | SR25 | NO | 0.09739535 | [5 empty] | Low |  |  |  | Mild Steel | Rod | 2 X 1/4 - PS Scale | L427309-143 | FOUR CORNERS |  | FL-MET-600 Rev 1 | Corrosion Coupon Method | Coupon | FL-MET-600 |  |  | Scale | [11 empty] | Corrosion | [5 empty] | 40010039 |  | 415699 |  |  |  | 42461394180001 | 40010039
201901059062 | 1 | FIREBIRD ENERGY LLC | WEST HEADLEE FMT | FOUR CORNERS | FOUR CORNERS 2339U | Well Sites | WELL HEAD | South Permian | Matt Granado | 2019-08-06 17:57 | 2019-07-26 | SVP |  | 2019-06-13 | 2019-07-26 | 10.5601 | 10.5571 | S7826 | SR25 | NO | 0.1217442 | [5 empty] | Low |  |  |  | Mild Steel | Rod | 2 X 1/4 - PS Scale | L427309-144 | FOUR CORNERS |  | FL-MET-600 Rev 1 | Corrosion Coupon Method | Coupon | FL-MET-600 |  |  | Scale | [11 empty] | Corrosion | [5 empty] | 40010039 |  | 415822 |  |  |  | 42461394330001 | 40010039
201901059063 | 1 | FIREBIRD ENERGY LLC | WEST HEADLEE FMT | FOUR CORNERS | FOUR CORNERS 2343U | Well Sites | WELL HEAD | South Permian | Matt Granado | 2019-08-06 17:57 | 2019-07-26 | SVP |  | 2019-06-13 | 2019-07-26 | 10.5756 | 10.5699 | S7823 | SR25 | NO | 0.231314 | [5 empty] | Low |  |  |  | Mild Steel | Rod | 2 X 1/4 - PS Scale | L427309-126 | FOUR CORNERS |  | FL-MET-600 Rev 1 | Corrosion Coupon Method | Coupon | FL-MET-600 |  |  | Scale | [11 empty] | Corrosion | [5 empty] | 40010039 |  | 415781 |  |  |  | 42461394320001 | 40010039
201901059064 | 1 | FIREBIRD ENERGY LLC | WEST HEADLEE FMT | FOUR CORNERS | FOUR CORNERS 2745U | Well Sites | WELL HEAD | South Permian | Matt Granado | 2019-08-06 17:57 | 2019-07-13 | SVP |  | 2019-06-13 | 2019-07-13 | 10.5821 | 10.58 | S7827 | SR25 | NO | 0.12215 | [5 empty] | Low |  |  |  | Mild Steel | Rod | 2 X 1/4 - PS Scale | L427309-116 | FOUR CORNERS |  | FL-MET-600 Rev 1 | Corrosion Coupon Method | Coupon | FL-MET-600 |  |  | Scale | [11 empty] | Corrosion | [5 empty] | 40010039 |  | 415330 |  |  |  | 42461392650001 | 40010039
201901059065 | 1 | FIREBIRD ENERGY LLC | WEST HEADLEE FMT | FOUR CORNERS | FOUR CORNERS 3302U | Well Sites | WELL HEAD | South Permian | Matt Granado | 2019-08-06 17:57 | 2019-07-13 | SVP |  | 2019-06-13 | 2019-07-13 | 10.5907 | 10.5716 | S7829 | SR25 | NO | 1.110983 | [5 empty] | Medium |  |  |  | Mild Steel | Rod | 2 X 1/4 - PS Scale | L427309-77 | FOUR CORNERS |  | FL-MET-600 Rev 1 | Corrosion Coupon Method | Coupon | FL-MET-600 |  |  | Scale | [11 empty] | Corrosion | [5 empty] | 40010039 |  | 414223 |  |  |  | 42461383600001 | 40010039
201901059066 | 1 | FIREBIRD ENERGY LLC | WEST HEADLEE FMT | FOUR CORNERS | FOUR CORNERS 3312U | Well Sites | WELL HEAD | South Permian | Matt Granado | 2019-08-06 17:57 | 2019-07-13 | SVP |  | 2019-06-13 | 2019-07-13 | 10.623 | 10.6113 | S7830 | SR25 | NO | 0.68055 | [5 empty] | Low |  |  |  | Mild Steel | Rod | 2 X 1/4 - PS Scale | L427309-87 | FOUR CORNERS |  | FL-MET-600 Rev 1 | Corrosion Coupon Method | Coupon | FL-MET-600 |  |  | Scale | [11 empty] | Corrosion | [5 empty] | 40010039 |  | 414633 |  |  |  | 42461383700001 | 40010039
201901059067 | 1 | FIREBIRD ENERGY LLC | WEST HEADLEE FMT | FOUR CORNERS | FOUR CORNERS 3313U | Well Sites | WELL HEAD | South Permian | Matt Granado | 2019-08-06 17:57 | 2019-07-13 | SVP |  | 2019-06-13 | 2019-07-13 | 10.5863 | 10.5293 | S7828 | SR25 | NO | 3.3155 | [5 empty] | Medium |  |  |  | Mild Steel | Rod | 2 X 1/4 - PS Scale | L427309-88 | FOUR CORNERS |  | FL-MET-600 Rev 1 | Corrosion Coupon Method | Coupon | FL-MET-600 |  |  | Scale | [11 empty] | Corrosion | [5 empty] | 40010039 |  | 414674 |  |  |  | 42461383710001 | 40010039
201901059068 | 1 | FIREBIRD ENERGY LLC | WEST HEADLEE FMT | FOUR CORNERS | FOUR CORNERS 4108U | Well Sites | WELL HEAD | South Permian | Matt Granado | 2019-08-06 17:57 | 2019-07-13 | SVP |  | 2019-06-13 | 2019-07-13 | 10.6023 | 10.5899 | S7831 | SR25 | NO | 0.7212667 | [5 empty] | Low |  |  |  | Mild Steel | Rod | 2 X 1/4 - PS Scale | L427309-149 | FOUR CORNERS |  | FL-MET-600 Rev 1 | Corrosion Coupon Method | Coupon | FL-MET-600 |  |  | Scale | [11 empty] | Corrosion | [5 empty] | 40010039 |  | 415945 |  |  |  | 42461399340001 | 40010039
201901059069 | 1 | FIREBIRD ENERGY LLC | WEST HEADLEE FMT | FOUR CORNERS | FOUR CORNERS 2338U | Well Sites | WELL HEAD | South Permian | Matt Granado | 2019-08-06 17:57 | 2019-07-26 | SVP |  | 2019-06-13 | 2019-07-26 | 10.6276 | 10.6244 | S7832 | SR25 | NO | 0.1298605 | [5 empty] | Low |  |  |  | Mild Steel | Rod | 2 X 1/4 - PS Scale | L427309-137 | FOUR CORNERS |  | FL-MET-600 Rev 1 | Corrosion Coupon Method | Coupon | FL-MET-600 |  |  | Scale | [11 empty] | Corrosion | [5 empty] | 40010039 |  | 415740 |  |  |  | 42461394230001 | 40010039
201901059070 | 1 | FIREBIRD ENERGY LLC | WEST HEADLEE FMT | FOUR CORNERS | FOUR CORNERS 3307U | Well Sites | WELL HEAD | South Permian | Matt Granado | 2019-08-06 17:57 | 2019-07-13 | SVP |  | 2019-06-26 | 2019-07-13 | 10.5684 | 10.562 | S7857 | SR25 | NO | 0.6569412 | [5 empty] | Low |  |  |  | Mild Steel | Rod | 2 X 1/4 - PS Scale | L427309-82 | FOUR CORNERS |  | FL-MET-600 Rev 1 | Corrosion Coupon Method | Coupon | FL-MET-600 |  |  | Scale | [11 empty] | Corrosion | [5 empty] | 40010039 |  | 414428 |  |  |  | 42461383650001 | 40010039
201901059134 | 1 | FIREBIRD ENERGY LLC | WEST HEADLEE FMT | LUPIN TXL FEE | LUP TXL FEE 3101M | Well Sites | WELL HEAD | South Permian | Matt Granado | 2019-08-06 17:58 | 2019-07-26 | SVP |  | 2019-06-13 | 2019-07-26 | 10.569 | 10.5658 | S7839 | SR25 | NO | 0.1298605 | [5 empty] | Low |  |  |  | Mild Steel | Rod | 2 X 1/4 - PS Scale | L427311-25 | LUPIN TXL FEE |  | FL-MET-600 Rev 1 | Corrosion Coupon Method | Coupon | FL-MET-600 |  |  | Scale | [11 empty] | Corrosion | [5 empty] | 40010947 |  | 408274 |  |  |  | 42329364660001 | 40010947
201901059135 | 1 | FIREBIRD ENERGY LLC | WEST HEADLEE FMT | LUPIN TXL FEE | LUP TXL FEE 4115M | Well Sites | WELL HEAD | South Permian | Matt Granado | 2019-08-06 17:58 | 2019-07-26 | SVP |  | 2019-06-13 | 2019-07-26 | 10.5775 | 10.5696 | S7835 | SR25 | NO | 0.320593 | [5 empty] | Low |  |  |  | Mild Steel | Rod | 2 X 1/4 - PS Scale | L427311-89 | LUPIN TXL FEE |  | FL-MET-600 Rev 1 | Corrosion Coupon Method | Coupon | FL-MET-600 |  |  | Scale | [11 empty] | Corrosion | [5 empty] | 40010947 |  | 409504 |  |  |  | 42329373910001 | 40010947
201901059136 | 1 | FIREBIRD ENERGY LLC | WEST HEADLEE FMT | LUPIN TXL FEE | LUP TXL FEE 4123M | Well Sites | WELL HEAD | South Permian | Matt Granado | 2019-08-06 17:58 | 2019-07-26 | SVP |  | 2019-06-13 | 2019-07-26 | 10.5932 | 10.5847 | S7836 | SR25 | NO | 0.3449419 | [5 empty] | Low |  |  |  | Mild Steel | Rod | 2 X 1/4 - PS Scale | L427311-91 | LUPIN TXL FEE |  | FL-MET-600 Rev 1 | Corrosion Coupon Method | Coupon | FL-MET-600 |  |  | Scale | [11 empty] | Corrosion | [5 empty] | 40010947 |  | 410160 |  |  |  | 42329377300001 | 40010947
201901059137 | 1 | FIREBIRD ENERGY LLC | WEST HEADLEE FMT | LUPIN TXL FEE | LUP TXL FEE 4137M | Well Sites | WELL HEAD | South Permian | Matt Granado | 2019-08-06 17:58 | 2019-07-26 | SVP |  | 2019-06-13 | 2019-07-26 | 10.5766 | 10.5677 | S7837 | SR25 | NO | 0.3611744 | [5 empty] | Low |  |  |  | Mild Steel | Rod | 2 X 1/4 - PS Scale | L427311-114 | LUPIN TXL FEE |  | FL-MET-600 Rev 1 | Corrosion Coupon Method | Coupon | FL-MET-600 |  |  | Scale | [11 empty] | Corrosion | [5 empty] | 40010947 |  | 410488 |  |  |  | 42329392020001 | 40010947
201901059138 | 1 | FIREBIRD ENERGY LLC | WEST HEADLEE FMT | LUPIN TXL FEE | LUP TXL FEE 4139M | Well Sites | WELL HEAD | South Permian | Matt Granado | 2019-08-06 17:58 | 2019-07-26 | SVP |  | 2019-06-13 | 2019-07-26 | 10.5891 | 10.5881 | S7838 | SR25 | NO | 0.0405814 | [5 empty] | Low |  |  |  | Mild Steel | Rod | 2 X 1/4 - PS Scale | L427311-129 | LUPIN TXL FEE |  | FL-MET-600 Rev 1 | Corrosion Coupon Method | Coupon | FL-MET-600 |  |  | Scale | [11 empty] | Corrosion | [5 empty] | 40010947 |  | 410529 |  |  |  | 42329392030001 | 40010947
201901059139 | 1 | FIREBIRD ENERGY LLC | WEST HEADLEE FMT | LUPIN WEST EDGE | LUPIN WE 4102E | Well Sites | WELL HEAD | South Permian | Matt Granado | 2019-08-06 17:58 | 2019-07-26 | SVP |  | 2019-06-13 | 2019-07-26 | 10.5993 | 10.5979 | S7834 | SR25 | NO | 0.05681395 | [5 empty] | Low |  |  |  | Mild Steel | Rod | 2 X 1/4 - PS Scale | L427312-19 | LUPIN WEST EDGE |  | FL-MET-600 Rev 1 | Corrosion Coupon Method | Coupon | FL-MET-600 |  |  | Scale | [11 empty] | Corrosion | [5 empty] | 40010070 |  | 410777 |  |  |  | 42135418620001 | 40010070
201901066690 | 1 | FIREBIRD ENERGY LLC | WEST HEADLEE FMT | LUPIN TXL FEE | LUP TXL FEE 4123M | Well Sites | WELL HEAD | South Permian | Matt Granado | 2019-08-30 13:00 | 2019-08-21 | SVP |  | 2019-07-26 | 2019-08-21 | 10.4985 | 10.4956 | 2231 | SR25 | NO | 0.1946346 | [5 empty] | Low |  |  |  | Mild Steel | Rod | 2 X 1/4 - PS Scale | L427311-91 | LUPIN TXL FEE |  | FL-MET-600 Rev 1 | Corrosion Coupon Method | Coupon | FL-MET-600 |  |  | Scale | [11 empty] | Corrosion | [5 empty] | 40010947 |  | 410160 |  |  |  | 42329377300001 | 40010947
201901066691 | 1 | FIREBIRD ENERGY LLC | WEST HEADLEE FMT | LUPIN TXL FEE | LUP TXL FEE 4137M | Well Sites | WELL HEAD | South Permian | Matt Granado | 2019-08-30 13:00 | 2019-08-21 | SVP |  | 2019-07-26 | 2019-08-21 | 10.5705 | 10.5644 | 2233 | SR25 | NO | 0.4094038 | [5 empty] | Low |  |  |  | Mild Steel | Rod | 2 X 1/4 - PS Scale | L427311-114 | LUPIN TXL FEE |  | FL-MET-600 Rev 1 | Corrosion Coupon Method | Coupon | FL-MET-600 |  |  | Scale | [11 empty] | Corrosion | [5 empty] | 40010947 |  | 410488 |  |  |  | 42329392020001 | 40010947
201901066692 | 1 | FIREBIRD ENERGY LLC | WEST HEADLEE FMT | LUPIN TXL FEE | LUP TXL FEE 4139M | Well Sites | WELL HEAD | South Permian | Matt Granado | 2019-08-30 13:00 | 2019-08-21 | SVP |  | 2019-07-26 | 2019-08-21 | 10.5399 | 10.5364 | 2232 | SR25 | NO | 0.2349038 | [5 empty] | Low |  |  |  | Mild Steel | Rod | 2 X 1/4 - PS Scale | L427311-129 | LUPIN TXL FEE |  | FL-MET-600 Rev 1 | Corrosion Coupon Method | Coupon | FL-MET-600 |  |  | Scale | [11 empty] | Corrosion | [5 empty] | 40010947 |  | 410529 |  |  |  | 42329392030001 | 40010947
201901066693 | 1 | FIREBIRD ENERGY LLC | WEST HEADLEE FMT | LUPIN WEST EDGE | LUPIN WE 4102E | Well Sites | WELL HEAD | South Permian | Matt Granado | 2019-08-30 13:00 | 2019-08-21 | SVP |  | 2019-07-26 | 2019-08-21 | 10.5743 | 10.5667 | 2229 | SR25 | NO | 0.5100769 | [5 empty] | Low |  |  |  | Mild Steel | Rod | 2 X 1/4 - PS Scale | L427312-19 | LUPIN WEST EDGE |  | FL-MET-600 Rev 1 | Corrosion Coupon Method | Coupon | FL-MET-600 |  |  | Scale | [11 empty] | Corrosion | [5 empty] | 40010070 |  | 410777 |  |  |  | 42135418620001 | 40010070
201901066694 | 1 | FIREBIRD ENERGY LLC | WEST HEADLEE FMT | FOUR CORNERS | FOUR CORNERS 0902E | Well Sites | WELL HEAD | South Permian | Matt Granado | 2019-08-30 13:00 | 2019-08-20 | SVP |  | 2019-07-13 | 2019-08-20 | 10.5628 | 10.5456 | 2147 | SR25 | NO | 0.7898421 | [5 empty] | Low |  |  |  | Mild Steel | Rod | 2 X 1/4 - PS Scale | L427309-100 | FOUR CORNERS |  | FL-MET-600 Rev 1 | Corrosion Coupon Method | Coupon | FL-MET-600 |  |  | Scale | [11 empty] | Corrosion | [5 empty] | 40010779 |  | 417872 |  |  |  | 42135429650001 | 40010779
201901066695 | 1 | FIREBIRD ENERGY LLC | WEST HEADLEE FMT | FOUR CORNERS | FOUR CORNERS 1704C | Well Sites | WELL HEAD | South Permian | Matt Granado | 2019-08-30 13:00 | 2019-08-20 | SVP |  | 2019-07-26 | 2019-08-20 | 10.5181 | 10.5157 | 2185 | SR25 | NO | 0.16752 | [5 empty] | Low |  |  |  | Mild Steel | Rod | 2 X 1/4 - PS Scale | L427309-155 | FOUR CORNERS |  | FL-MET-600 Rev 1 | Corrosion Coupon Method | Coupon | FL-MET-600 |  |  | Scale | [11 empty] | Corrosion | [5 empty] | 40010779 |  | 416847 |  |  |  | 42103364740001 | 40010779
201901066696 | 1 | FIREBIRD ENERGY LLC | WEST HEADLEE FMT | FOUR CORNERS | FOUR CORNERS 2110U | Well Sites | WELL HEAD | South Permian | Matt Granado | 2019-08-30 13:00 | 2019-08-20 | SVP |  | 2019-07-13 | 2019-08-20 | 10.5835 | 10.571 | 2146 | SR25 | NO | 0.5740132 | [5 empty] | Low |  |  |  | Mild Steel | Rod | 2 X 1/4 - PS Scale | L427309-45 | FOUR CORNERS |  | FL-MET-600 Rev 1 | Corrosion Coupon Method | Coupon | FL-MET-600 |  |  | Scale | [11 empty] | Corrosion | [5 empty] | 40010779 |  | 418364 |  |  |  | 42461387250001 | 40010779
201901066697 | 1 | FIREBIRD ENERGY LLC | WEST HEADLEE FMT | FOUR CORNERS | FOUR CORNERS 2138U | Well Sites | WELL HEAD | South Permian | Matt Granado | 2019-08-30 13:00 | 2019-08-20 | SVP |  | 2019-07-13 | 2019-08-20 | 10.5942 | 10.5827 | 2145 | SR25 | NO | 0.5280921 | [5 empty] | Low |  |  |  | Mild Steel | Rod | 2 X 1/4 - PS Scale | L427309-194 | FOUR CORNERS |  | FL-MET-600 Rev 1 | Corrosion Coupon Method | Coupon | FL-MET-600 |  |  | Scale | [11 empty] | Corrosion | [5 empty] | 40010779 | [5 empty] | 42461397160001 | 40010779
201901066698 | 1 | FIREBIRD ENERGY LLC | WEST HEADLEE FMT | FOUR CORNERS | FOUR CORNERS 2330U | Well Sites | WELL HEAD | South Permian | Matt Granado | 2019-08-30 13:00 | 2019-08-20 | SVP |  | 2019-07-26 | 2019-08-20 | 10.5684 | 10.562 | 2186 | SR25 | NO | 0.44672 | [5 empty] | Low |  |  |  | Mild Steel | Rod | 2 X 1/4 - PS Scale | L427309-124 | FOUR CORNERS |  | FL-MET-600 Rev 1 | Corrosion Coupon Method | Coupon | FL-MET-600 |  |  | Scale | [11 empty] | Corrosion | [5 empty] | 40010039 |  | 415863 |  |  |  | 42461395150001 | 40010039
201901066699 | 1 | FIREBIRD ENERGY LLC | WEST HEADLEE FMT | FOUR CORNERS | FOUR CORNERS 2336U | Well Sites | WELL HEAD | South Permian | Matt Granado | 2019-08-30 13:00 | 2019-08-20 | SVP |  | 2019-07-26 | 2019-08-20 | 10.5639 | 10.5611 | 2189 | SR25 | NO | 0.19544 | [5 empty] | Low |  |  |  | Mild Steel | Rod | 2 X 1/4 - PS Scale | L427309-143 | FOUR CORNERS |  | FL-MET-600 Rev 1 | Corrosion Coupon Method | Coupon | FL-MET-600 |  |  | Scale | [11 empty] | Corrosion | [5 empty] | 40010039 |  | 415699 |  |  |  | 42461394180001 | 40010039
201901066700 | 1 | FIREBIRD ENERGY LLC | WEST HEADLEE FMT | FOUR CORNERS | FOUR CORNERS 2338U | Well Sites | WELL HEAD | South Permian | Matt Granado | 2019-08-30 13:00 | 2019-08-20 | SVP |  | 2019-07-26 | 2019-08-20 | 10.5656 | 10.5599 | 2187 | SR25 | NO | 0.39786 | [5 empty] | Low |  |  |  | Mild Steel | Rod | 2 X 1/4 - PS Scale | L427309-137 | FOUR CORNERS |  | FL-MET-600 Rev 1 | Corrosion Coupon Method | Coupon | FL-MET-600 |  |  | Scale | [11 empty] | Corrosion | [5 empty] | 40010039 |  | 415740 |  |  |  | 42461394230001 | 40010039
201901066701 | 1 | FIREBIRD ENERGY LLC | WEST HEADLEE FMT | FOUR CORNERS | FOUR CORNERS 2343U | Well Sites | WELL HEAD | South Permian | Matt Granado | 2019-08-30 13:00 | 2019-08-20 | SVP |  | 2019-07-26 | 2019-08-20 | 10.5792 | 10.5691 | 2188 | SR25 | NO | 0.70498 | [5 empty] | Low |  |  |  | Mild Steel | Rod | 2 X 1/4 - PS Scale | L427309-126 | FOUR CORNERS |  | FL-MET-600 Rev 1 | Corrosion Coupon Method | Coupon | FL-MET-600 |  |  | Scale | [11 empty] | Corrosion | [5 empty] | 40010039 |  | 415781 |  |  |  | 42461394320001 | 40010039
201901066702 | 1 | FIREBIRD ENERGY LLC | WEST HEADLEE FMT | FOUR CORNERS | FOUR CORNERS 2745U | Well Sites | WELL HEAD | South Permian | Matt Granado | 2019-08-30 13:00 | 2019-08-20 | SVP |  | 2019-07-13 | 2019-08-20 | 10.5594 | 10.552 | 2240 | SR25 | NO | 0.3398158 | [5 empty] | Low |  |  |  | Mild Steel | Rod | 2 X 1/4 - PS Scale | L427309-116 | FOUR CORNERS |  | FL-MET-600 Rev 1 | Corrosion Coupon Method | Coupon | FL-MET-600 |  |  | Scale | [11 empty] | Corrosion | [5 empty] | 40010039 |  | 415330 |  |  |  | 42461392650001 | 40010039
201901066703 | 1 | FIREBIRD ENERGY LLC | WEST HEADLEE FMT | FOUR CORNERS | FOUR CORNERS 3302U | Well Sites | WELL HEAD | South Permian | Matt Granado | 2019-08-30 13:00 | 2019-08-20 | SVP |  | 2019-07-13 | 2019-08-20 | 10.5582 | 10.5458 | 2243 | SR25 | NO | 0.5694211 | [5 empty] | Low |  |  |  | Mild Steel | Rod | 2 X 1/4 - PS Scale | L427309-77 | FOUR CORNERS |  | FL-MET-600 Rev 1 | Corrosion Coupon Method | Coupon | FL-MET-600 |  |  | Scale | [11 empty] | Corrosion | [5 empty] | 40010039 |  | 414223 |  |  |  | 42461383600001 | 40010039
201901066704 | 1 | FIREBIRD ENERGY LLC | WEST HEADLEE FMT | FOUR CORNERS | FOUR CORNERS 3312U | Well Sites | WELL HEAD | South Permian | Matt Granado | 2019-08-30 13:00 | 2019-08-20 | SVP |  | 2019-07-13 | 2019-08-20 | 10.5766 | 10.5606 | 2241 | SR25 | NO | 0.7347368 | [5 empty] | Low |  |  |  | Mild Steel | Rod | 2 X 1/4 - PS Scale | L427309-87 | FOUR CORNERS |  | FL-MET-600 Rev 1 | Corrosion Coupon Method | Coupon | FL-MET-600 |  |  | Scale | [11 empty] | Corrosion | [5 empty] | 40010039 |  | 414633 |  |  |  | 42461383700001 | 40010039
201901066705 | 1 | FIREBIRD ENERGY LLC | WEST HEADLEE FMT | FOUR CORNERS | FOUR CORNERS 3313U | Well Sites | WELL HEAD | South Permian | Matt Granado | 2019-08-30 13:00 | 2019-08-20 | SVP |  | 2019-07-13 | 2019-08-20 | 10.576 | 10.5679 | 2242 | SR25 | NO | 0.3719605 | [5 empty] | Low |  |  |  | Mild Steel | Rod | 2 X 1/4 - PS Scale | L427309-88 | FOUR CORNERS |  | FL-MET-600 Rev 1 | Corrosion Coupon Method | Coupon | FL-MET-600 |  |  | Scale | [11 empty] | Corrosion | [5 empty] | 40010039 |  | 414674 |  |  |  | 42461383710001 | 40010039
201901066706 | 1 | FIREBIRD ENERGY LLC | WEST HEADLEE FMT | FOUR CORNERS | FOUR CORNERS 4108U | Well Sites | WELL HEAD | South Permian | Matt Granado | 2019-08-30 13:00 | 2019-08-20 | SVP |  | 2019-07-13 | 2019-08-20 | 10.5621 | 10.5565 | 2144 | SR25 | NO | 0.2571579 | [5 empty] | Low |  |  |  | Mild Steel | Rod | 2 X 1/4 - PS Scale | L427309-149 | FOUR CORNERS |  | FL-MET-600 Rev 1 | Corrosion Coupon Method | Coupon | FL-MET-600 |  |  | Scale | [11 empty] | Corrosion | [5 empty] | 40010039 |  | 415945 |  |  |  | 42461399340001 | 40010039
201901066707 | 1 | FIREBIRD ENERGY LLC | WEST HEADLEE FMT | LUPIN TXL FEE | LUP TXL FEE 3101M | Well Sites | WELL HEAD | South Permian | Matt Granado | 2019-08-30 13:00 | 2019-08-21 | SVP |  | 2019-07-26 | 2019-08-21 | 10.4969 | 10.4967 | 2184 | SR25 | NO | 0.01342308 | [5 empty] | Low |  |  |  | Mild Steel | Rod | 2 X 1/4 - PS Scale | L427311-25 | LUPIN TXL FEE |  | FL-MET-600 Rev 1 | Corrosion Coupon Method | Coupon | FL-MET-600 |  |  | Scale | [11 empty] | Corrosion | [5 empty] | 40010947 |  | 408274 |  |  |  | 42329364660001 | 40010947
201901066708 | 1 | FIREBIRD ENERGY LLC | WEST HEADLEE FMT | LUPIN TXL FEE | LUP TXL FEE 4115M | Well Sites | WELL HEAD | South Permian | Matt Granado | 2019-08-30 13:00 | 2019-08-21 | SVP |  | 2019-07-26 | 2019-08-21 | 10.5652 | 10.5608 | 2230 | SR25 | NO | 0.2953077 | [5 empty] | Low |  |  |  | Mild Steel | Rod | 2 X 1/4 - PS Scale | L427311-89 | LUPIN TXL FEE |  | FL-MET-600 Rev 1 | Corrosion Coupon Method | Coupon | FL-MET-600 |  |  | Scale | [11 empty] | Corrosion | [5 empty] | 40010947 |  | 409504 |  |  |  | 42329373910001 | 40010947
201901071506 | 1 | FIREBIRD ENERGY LLC | WEST HEADLEE FMT | FOUR CORNERS | FOUR CORNERS 2330U | Well Sites | WELL HEAD | South Permian | Matt Granado | 2019-09-18 14:49 | 2019-09-12 | SVP |  | 2019-08-20 | 2019-09-12 | 10.5649 | 10.562 | 2348 | SR25 | NO | 0.2200217 | [5 empty] | Low |  |  |  | Mild Steel | Rod | 2 X 1/4 - PS Scale | L427309-124 | FOUR CORNERS |  | FL-MET-600 Rev 1 | Corrosion Coupon Method | Coupon | FL-MET-600 |  |  | Scale | [11 empty] | Corrosion | [5 empty] | 40010039 |  | 415863 |  |  |  | 42461395150001 | 40010039
201901071519 | 1 | FIREBIRD ENERGY LLC | WEST HEADLEE FMT | LUPIN TXL FEE | LUP TXL FEE 4115M | Well Sites | WELL HEAD | South Permian | Matt Granado | 2019-09-18 14:50 | 2019-09-12 | SVP |  | 2019-08-21 | 2019-09-12 | 10.5395 | 10.5271 | S7724 | SR25 | NO | 0.9835455 | [5 empty] | Low |  |  |  | Mild Steel | Rod | 2 X 1/4 - PS Scale | L427311-89 | LUPIN TXL FEE |  | FL-MET-600 Rev 1 | Corrosion Coupon Method | Coupon | FL-MET-600 |  |  | Scale | [11 empty] | Corrosion | [5 empty] | 40010947 |  | 409504 |  |  |  | 42329373910001 | 40010947
201901071520 | 1 | FIREBIRD ENERGY LLC | WEST HEADLEE FMT | FOUR CORNERS | FOUR CORNERS 4108U | Well Sites | WELL HEAD | South Permian | Matt Granado | 2019-09-18 14:50 | 2019-09-12 | SVP |  | 2019-08-20 | 2019-09-12 | 10.5628 | 10.5607 | S7659 | SR25 | NO | 0.1593261 | [5 empty] | Low |  |  |  | Mild Steel | Rod | 2 X 1/4 - PS Scale | L427309-149 | FOUR CORNERS |  | FL-MET-600 Rev 1 | Corrosion Coupon Method | Coupon | FL-MET-600 |  |  | Scale | [11 empty] | Corrosion | [5 empty] | 40010039 |  | 415945 |  |  |  | 42461399340001 | 40010039
201901071521 | 1 | FIREBIRD ENERGY LLC | WEST HEADLEE FMT | FOUR CORNERS | FOUR CORNERS 1704C | Well Sites | WELL HEAD | South Permian | Matt Granado | 2019-09-18 14:50 | 2019-09-12 | SVP |  | 2019-08-20 | 2019-09-12 | 10.5174 | 10.5141 | S7660 | SR25 | NO | 0.2503696 | [5 empty] | Low |  |  |  | Mild Steel | Rod | 2 X 1/4 - PS Scale | L427309-155 | FOUR CORNERS |  | FL-MET-600 Rev 1 | Corrosion Coupon Method | Coupon | FL-MET-600 |  |  | Scale | [11 empty] | Corrosion | [5 empty] | 40010779 |  | 416847 |  |  |  | 42103364740001 | 40010779
201901071522 | 1 | FIREBIRD ENERGY LLC | WEST HEADLEE FMT | LUPIN TXL FEE | LUP TXL FEE 3101M | Well Sites | WELL HEAD | South Permian | Matt Granado | 2019-09-18 14:50 | 2019-09-12 | SVP |  | 2019-08-21 | 2019-09-12 | 10.5647 | 10.5601 | 2350 | SR25 | NO | 0.3648636 | [5 empty] | Low |  |  |  | Mild Steel | Rod | 2 X 1/4 - PS Scale | L427311-25 | LUPIN TXL FEE |  | FL-MET-600 Rev 1 | Corrosion Coupon Method | Coupon | FL-MET-600 |  |  | Scale | [11 empty] | Corrosion | [5 empty] | 40010947 |  | 408274 |  |  |  | 42329364660001 | 40010947
201901071536 | 1 | FIREBIRD ENERGY LLC | WEST HEADLEE FMT | LUPIN TXL FEE | LUP TXL FEE 4139M | Well Sites | WELL HEAD | South Permian | Matt Granado | 2019-09-18 14:50 | 2019-09-12 | SVP |  | 2019-08-21 | 2019-09-12 | 10.5211 | 10.5155 | 2353 | SR25 | NO | 0.4441818 | [5 empty] | Low |  |  |  | Mild Steel | Rod | 2 X 1/4 - PS Scale | L427311-129 | LUPIN TXL FEE |  | FL-MET-600 Rev 1 | Corrosion Coupon Method | Coupon | FL-MET-600 |  |  | Scale | [11 empty] | Corrosion | [5 empty] | 40010947 |  | 410529 |  |  |  | 42329392030001 | 40010947
201901071537 | 1 | FIREBIRD ENERGY LLC | WEST HEADLEE FMT | LUPIN TXL FEE | LUP TXL FEE 4137M | Well Sites | WELL HEAD | South Permian | Matt Granado | 2019-09-18 14:50 | 2019-09-12 | SVP |  | 2019-08-21 | 2019-09-12 | 10.5668 | 10.564 | 2351 | SR25 | NO | 0.2220909 | [5 empty] | Low |  |  |  | Mild Steel | Rod | 2 X 1/4 - PS Scale | L427311-114 | LUPIN TXL FEE |  | FL-MET-600 Rev 1 | Corrosion Coupon Method | Coupon | FL-MET-600 |  |  | Scale | [11 empty] | Corrosion | [5 empty] | 40010947 |  | 410488 |  |  |  | 42329392020001 | 40010947
201901071538 | 1 | FIREBIRD ENERGY LLC | WEST HEADLEE FMT | LUPIN TXL FEE | LUP TXL FEE 4123M | Well Sites | WELL HEAD | South Permian | Matt Granado | 2019-09-18 14:50 | 2019-09-12 | SVP |  | 2019-08-21 | 2019-09-12 | 10.5482 | 10.546 | 2352 | SR25 | NO | 0.1745 | [5 empty] | Low |  |  |  | Mild Steel | Rod | 2 X 1/4 - PS Scale | L427311-91 | LUPIN TXL FEE |  | FL-MET-600 Rev 1 | Corrosion Coupon Method | Coupon | FL-MET-600 |  |  | Scale | [11 empty] | Corrosion | [5 empty] | 40010947 |  | 410160 |  |  |  | 42329377300001 | 40010947
201901071539 | 1 | FIREBIRD ENERGY LLC | WEST HEADLEE FMT | LUPIN WEST EDGE | LUPIN WE 4102E | Well Sites | WELL HEAD | South Permian | Matt Granado | 2019-09-18 14:50 | 2019-09-12 | SVP |  | 2019-08-21 | 2019-09-12 | 10.5258 | 10.5221 | S7658 | SR25 | NO | 0.2934773 | [5 empty] | Low |  |  |  | Mild Steel | Rod | 2 X 1/4 - PS Scale | L427312-19 | LUPIN WEST EDGE |  | FL-MET-600 Rev 1 | Corrosion Coupon Method | Coupon | FL-MET-600 |  |  | Scale | [11 empty] | Corrosion | [5 empty] | 40010070 |  | 410777 |  |  |  | 42135418620001 | 40010070
201901071540 | 1 | FIREBIRD ENERGY LLC | WEST HEADLEE FMT | FOUR CORNERS | FOUR CORNERS 0902E | Well Sites | WELL HEAD | South Permian | Matt Granado | 2019-09-18 14:50 | 2019-09-12 | SVP |  | 2019-08-20 | 2019-09-12 | 10.5351 | 10.5234 | S7661 | SR25 | NO | 0.8876739 | [5 empty] | Low |  |  |  | Mild Steel | Rod | 2 X 1/4 - PS Scale | L427309-100 | FOUR CORNERS |  | FL-MET-600 Rev 1 | Corrosion Coupon Method | Coupon | FL-MET-600 |  |  | Scale | [11 empty] | Corrosion | [5 empty] | 40010779 |  | 417872 |  |  |  | 42135429650001 | 40010779
201901071541 | 1 | FIREBIRD ENERGY LLC | WEST HEADLEE FMT | FOUR CORNERS | FOUR CORNERS 2110U | Well Sites | WELL HEAD | South Permian | Matt Granado | 2019-09-18 14:50 | 2019-09-12 | SVP |  | 2019-08-20 | 2019-09-12 | 10.5584 | 10.5556 | S7900 | SR25 | NO | 0.2124348 | [5 empty] | Low |  |  |  | Mild Steel | Rod | 2 X 1/4 - PS Scale | L427309-45 | FOUR CORNERS |  | FL-MET-600 Rev 1 | Corrosion Coupon Method | Coupon | FL-MET-600 |  |  | Scale | [11 empty] | Corrosion | [5 empty] | 40010779 |  | 418364 |  |  |  | 42461387250001 | 40010779
201901071542 | 1 | FIREBIRD ENERGY LLC | WEST HEADLEE FMT | FOUR CORNERS | FOUR CORNERS 2138U | Well Sites | WELL HEAD | South Permian | Matt Granado | 2019-09-18 14:50 | 2019-09-12 | SVP |  | 2019-08-20 | 2019-09-12 | 10.5368 | 10.521 | S7899 | SR25 | NO | 1.198739 | [5 empty] | Medium |  |  |  | Mild Steel | Rod | 2 X 1/4 - PS Scale | L427309-194 | FOUR CORNERS |  | FL-MET-600 Rev 1 | Corrosion Coupon Method | Coupon | FL-MET-600 |  |  | Scale | [11 empty] | Corrosion | [5 empty] | 40010779 | [5 empty] | 42461397160001 | 40010779
201901071543 | 1 | FIREBIRD ENERGY LLC | WEST HEADLEE FMT | FOUR CORNERS | FOUR CORNERS 2336U | Well Sites | WELL HEAD | South Permian | Matt Granado | 2019-09-18 14:50 | 2019-09-12 | SVP |  | 2019-08-20 | 2019-09-12 | 10.5783 | 10.5727 | 2347 | SR25 | NO | 0.4248696 | [5 empty] | Low |  |  |  | Mild Steel | Rod | 2 X 1/4 - PS Scale | L427309-143 | FOUR CORNERS |  | FL-MET-600 Rev 1 | Corrosion Coupon Method | Coupon | FL-MET-600 |  |  | Scale | [11 empty] | Corrosion | [5 empty] | 40010039 |  | 415699 |  |  |  | 42461394180001 | 40010039
201901071544 | 1 | FIREBIRD ENERGY LLC | WEST HEADLEE FMT | FOUR CORNERS | FOUR CORNERS 2338U | Well Sites | WELL HEAD | South Permian | Matt Granado | 2019-09-18 14:50 | 2019-09-12 | SVP |  | 2019-08-20 | 2019-09-12 | 10.5855 | 10.5845 | 2349 | SR25 | NO | 0.07586957 | [5 empty] | Low |  |  |  | Mild Steel | Rod | 2 X 1/4 - PS Scale | L427309-137 | FOUR CORNERS |  | FL-MET-600 Rev 1 | Corrosion Coupon Method | Coupon | FL-MET-600 |  |  | Scale | [11 empty] | Corrosion | [5 empty] | 40010039 |  | 415740 |  |  |  | 42461394230001 | 40010039
201901071545 | 1 | FIREBIRD ENERGY LLC | WEST HEADLEE FMT | FOUR CORNERS | FOUR CORNERS 2745U | Well Sites | WELL HEAD | South Permian | Matt Granado | 2019-09-18 14:50 | 2019-09-12 | SVP |  | 2019-08-20 | 2019-09-12 | 10.5971 | 10.5838 | 2346 | SR25 | NO | 1.009065 | [5 empty] | Medium |  |  |  | Mild Steel | Rod | 2 X 1/4 - PS Scale | L427309-116 | FOUR CORNERS |  | FL-MET-600 Rev 1 | Corrosion Coupon Method | Coupon | FL-MET-600 |  |  | Scale | [11 empty] | Corrosion | [5 empty] | 40010039 |  | 415330 |  |  |  | 42461392650001 | 40010039
201901071546 | 1 | FIREBIRD ENERGY LLC | WEST HEADLEE FMT | FOUR CORNERS | FOUR CORNERS 3302U | Well Sites | WELL HEAD | South Permian | Matt Granado | 2019-09-18 14:50 | 2019-09-12 | SVP |  | 2019-08-20 | 2019-09-12 | 10.5976 | 10.5956 | S7901 | SR25 | NO | 0.1517391 | [5 empty] | Low |  |  |  | Mild Steel | Rod | 2 X 1/4 - PS Scale | L427309-77 | FOUR CORNERS |  | FL-MET-600 Rev 1 | Corrosion Coupon Method | Coupon | FL-MET-600 |  |  | Scale | [11 empty] | Corrosion | [5 empty] | 40010039 |  | 414223 |  |  |  | 42461383600001 | 40010039
201901071547 | 1 | FIREBIRD ENERGY LLC | WEST HEADLEE FMT | FOUR CORNERS | FOUR CORNERS 3312U | Well Sites | WELL HEAD | South Permian | Matt Granado | 2019-09-18 14:50 | 2019-09-12 | SVP |  | 2019-08-20 | 2019-09-12 | 10.5849 | 10.5795 | S2344 | SR25 | NO | 0.4096957 | [5 empty] | Low |  |  |  | Mild Steel | Rod | 2 X 1/4 - PS Scale | L427309-87 | FOUR CORNERS |  | FL-MET-600 Rev 1 | Corrosion Coupon Method | Coupon | FL-MET-600 |  |  | Scale | [11 empty] | Corrosion | [5 empty] | 40010039 |  | 414633 |  |  |  | 42461383700001 | 40010039
201901071548 | 1 | FIREBIRD ENERGY LLC | WEST HEADLEE FMT | FOUR CORNERS | FOUR CORNERS 3313U | Well Sites | WELL HEAD | South Permian | Matt Granado | 2019-09-18 14:50 | 2019-09-12 | SVP |  | 2019-08-20 | 2019-09-12 | 10.5444 | 10.5413 | S2345 | SR25 | NO | 0.2351957 | [5 empty] | Low |  |  |  | Mild Steel | Rod | 2 X 1/4 - PS Scale | L427309-88 | FOUR CORNERS |  | FL-MET-600 Rev 1 | Corrosion Coupon Method | Coupon | FL-MET-600 |  |  | Scale | [11 empty] | Corrosion | [5 empty] | 40010039 |  | 414674 |  |  |  | 42461383710001 | 40010039
201901078884 | 1 | FIREBIRD ENERGY LLC | WEST HEADLEE FMT | LUPIN TXL FEE | LUP TXL FEE 4115M | Well Sites | WELL HEAD | South Permian | Matt Granado | 2019-10-16 13:43 | 2019-10-10 | VT |  | 2019-09-12 | 2019-10-10 | 11.71 | 11.7023 | R33750 | SR24 | NO | 0.63525 | [5 empty] | Low |  |  |  | Mild Steel | Rod | 2 X 1/4 | L427311-89 | LUPIN TXL FEE |  | FL-MET-600 Rev 1 | Corrosion Coupon Method | Coupon | FL-MET-600 |  |  | Corrosion | [11 empty] | Corrosion | [5 empty] | 40010947 |  | 409504 |  |  |  | 42329373910001 | 40010947
201901078885 | 1 | FIREBIRD ENERGY LLC | WEST HEADLEE FMT | LUPIN TXL FEE | LUP TXL FEE 4123M | Well Sites | WELL HEAD | South Permian | Matt Granado | 2019-10-16 13:43 | 2019-10-10 | VT |  | 2019-09-12 | 2019-10-10 | 11.7373 | 11.7353 | R33748 | SR24 | NO | 0.165 | [5 empty] | Low |  |  |  | Mild Steel | Rod | 2 X 1/4 | L427311-91 | LUPIN TXL FEE |  | FL-MET-600 Rev 1 | Corrosion Coupon Method | Coupon | FL-MET-600 |  |  | Corrosion | [11 empty] | Corrosion | [5 empty] | 40010947 |  | 410160 |  |  |  | 42329377300001 | 40010947
201901078886 | 1 | FIREBIRD ENERGY LLC | WEST HEADLEE FMT | LUPIN TXL FEE | LUP TXL FEE 4137M | Well Sites | WELL HEAD | South Permian | Matt Granado | 2019-10-16 13:43 | 2019-10-10 | VT |  | 2019-09-12 | 2019-10-10 | 11.7423 | 11.741 | R33745 | SR24 | NO | 0.10725 | [5 empty] | Low |  |  |  | Mild Steel | Rod | 2 X 1/4 | L427311-114 | LUPIN TXL FEE |  | FL-MET-600 Rev 1 | Corrosion Coupon Method | Coupon | FL-MET-600 |  |  | Corrosion | [11 empty] | Corrosion | [5 empty] | 40010947 |  | 410488 |  |  |  | 42329392020001 | 40010947
201901078887 | 1 | FIREBIRD ENERGY LLC | WEST HEADLEE FMT | LUPIN TXL FEE | LUP TXL FEE 4139M | Well Sites | WELL HEAD | South Permian | Matt Granado | 2019-10-16 13:43 | 2019-10-10 | VT |  | 2019-09-12 | 2019-10-10 | 11.7377 | 11.7352 | R33746 | SR24 | NO | 0.20625 | [5 empty] | Low |  |  |  | Mild Steel | Rod | 2 X 1/4 | L427311-129 | LUPIN TXL FEE |  | FL-MET-600 Rev 1 | Corrosion Coupon Method | Coupon | FL-MET-600 |  |  | Corrosion | [11 empty] | Corrosion | [5 empty] | 40010947 |  | 410529 |  |  |  | 42329392030001 | 40010947
201901078888 | 1 | FIREBIRD ENERGY LLC | WEST HEADLEE FMT | LUPIN WEST EDGE | LUPIN WE 4102E | Well Sites | WELL HEAD | South Permian | Matt Granado | 2019-10-16 13:43 | 2019-10-10 | VT |  | 2019-09-12 | 2019-10-10 | 11.7242 | 11.7214 | R33747 | SR24 | NO | 0.231 | [5 empty] | Low |  |  |  | Mild Steel | Rod | 2 X 1/4 | L427312-19 | LUPIN WEST EDGE |  | FL-MET-600 Rev 1 | Corrosion Coupon Method | Coupon | FL-MET-600 |  |  | Corrosion | [11 empty] | Corrosion | [5 empty] | 40010070 |  | 410777 |  |  |  | 42135418620001 | 40010070
201901080915 | 1 | FIREBIRD ENERGY LLC | WEST HEADLEE FMT | FOUR CORNERS | FOUR CORNERS 0902E | Well Sites | WELL HEAD | South Permian | Matt Granado | 2019-10-23 17:02 | 2019-10-16 | VT |  | 2019-09-12 | 2019-10-16 | 11.7358 | 11.7295 | R33749 | SR25 | NO | 0.3233382 | [5 empty] | Low |  |  |  | Mild Steel | Rod | 2 X 1/4 - PS Scale | L427309-100 | FOUR CORNERS |  | FL-MET-600 Rev 1 | Corrosion Coupon Method | Coupon | FL-MET-600 |  |  | Scale | [11 empty] | Corrosion | [5 empty] | 40010779 |  | 417872 |  |  |  | 42135429650001 | 40010779
201901080916 | 1 | FIREBIRD ENERGY LLC | WEST HEADLEE FMT | FOUR CORNERS | FOUR CORNERS 2110U | Well Sites | WELL HEAD | South Permian | Matt Granado | 2019-10-23 17:02 | 2019-10-16 | VT |  | 2019-09-12 | 2019-10-16 | 10.5528 | 10.5436 | S8341 | SR25 | NO | 0.4721765 | [5 empty] | Low |  |  |  | Mild Steel | Rod | 2 X 1/4 - PS Scale | L427309-45 | FOUR CORNERS |  | FL-MET-600 Rev 1 | Corrosion Coupon Method | Coupon | FL-MET-600 |  |  | Scale | [11 empty] | Corrosion | [5 empty] | 40010779 |  | 418364 |  |  |  | 42461387250001 | 40010779
201901080917 | 1 | FIREBIRD ENERGY LLC | WEST HEADLEE FMT | FOUR CORNERS | FOUR CORNERS 2138U | Well Sites | WELL HEAD | South Permian | Matt Granado | 2019-10-23 17:02 | 2019-10-16 | VT |  | 2019-09-12 | 2019-10-16 | 10.5653 | 10.5562 | S8340 | SR25 | NO | 0.4670441 | [5 empty] | Low |  |  |  | Mild Steel | Rod | 2 X 1/4 - PS Scale | L427309-194 | FOUR CORNERS |  | FL-MET-600 Rev 1 | Corrosion Coupon Method | Coupon | FL-MET-600 |  |  | Scale | [11 empty] | Corrosion | [5 empty] | 40010779 | [5 empty] | 42461397160001 | 40010779
201901080918 | 1 | FIREBIRD ENERGY LLC | WEST HEADLEE FMT | FOUR CORNERS | FOUR CORNERS 2330U | Well Sites | WELL HEAD | South Permian | Matt Granado | 2019-10-23 17:02 | 2019-10-16 | VT |  | 2019-09-12 | 2019-10-16 | 10.5885 | 10.587 | S8337 | SR25 | NO | 0.07698529 | [5 empty] | Low |  |  |  | Mild Steel | Rod | 2 X 1/4 - PS Scale | L427309-124 | FOUR CORNERS |  | FL-MET-600 Rev 1 | Corrosion Coupon Method | Coupon | FL-MET-600 |  |  | Scale | [11 empty] | Corrosion | [5 empty] | 40010039 |  | 415863 |  |  |  | 42461395150001 | 40010039
201901080919 | 1 | FIREBIRD ENERGY LLC | WEST HEADLEE FMT | FOUR CORNERS | FOUR CORNERS 2336U | Well Sites | WELL HEAD | South Permian | Matt Granado | 2019-10-23 17:02 | 2019-10-16 | VT |  | 2019-09-12 | 2019-10-16 | 10.6046 | 10.5981 | S8339 | SR25 | NO | 0.3336029 | [5 empty] | Low |  |  |  | Mild Steel | Rod | 2 X 1/4 - PS Scale | L427309-143 | FOUR CORNERS |  | FL-MET-600 Rev 1 | Corrosion Coupon Method | Coupon | FL-MET-600 |  |  | Scale | [11 empty] | Corrosion | [5 empty] | 40010039 |  | 415699 |  |  |  | 42461394180001 | 40010039
201901080920 | 1 | FIREBIRD ENERGY LLC | WEST HEADLEE FMT | FOUR CORNERS | FOUR CORNERS 2338U | Well Sites | WELL HEAD | South Permian | Matt Granado | 2019-10-23 17:02 | 2019-10-16 | VT |  | 2019-09-12 | 2019-10-16 | 10.5117 | 10.5096 | S8338 | SR25 | NO | 0.1077794 | [5 empty] | Low |  |  |  | Mild Steel | Rod | 2 X 1/4 - PS Scale | L427309-137 | FOUR CORNERS |  | FL-MET-600 Rev 1 | Corrosion Coupon Method | Coupon | FL-MET-600 |  |  | Scale | [11 empty] | Corrosion | [5 empty] | 40010039 |  | 415740 |  |  |  | 42461394230001 | 40010039
201901080921 | 1 | FIREBIRD ENERGY LLC | WEST HEADLEE FMT | FOUR CORNERS | FOUR CORNERS 2745U | Well Sites | WELL HEAD | South Permian | Matt Granado | 2019-10-23 17:02 | 2019-10-16 | VT |  | 2019-09-12 | 2019-10-16 | 10.5548 | 10.5513 | S8336 | SR25 | NO | 0.1796324 | [5 empty] | Low |  |  |  | Mild Steel | Rod | 2 X 1/4 - PS Scale | L427309-116 | FOUR CORNERS |  | FL-MET-600 Rev 1 | Corrosion Coupon Method | Coupon | FL-MET-600 |  |  | Scale | [11 empty] | Corrosion | [5 empty] | 40010039 |  | 415330 |  |  |  | 42461392650001 | 40010039
201901080922 | 1 | FIREBIRD ENERGY LLC | WEST HEADLEE FMT | FOUR CORNERS | FOUR CORNERS 2913C | Well Sites | WELL HEAD | South Permian | Matt Granado | 2019-10-23 17:02 | 2019-10-16 | VT |  | 2019-09-12 | 2019-10-16 | 10.6122 | 10.6055 | S8335 | SR25 | NO | 0.3438676 | [5 empty] | Low |  |  |  | Mild Steel | Rod | 2 X 1/4 - PS Scale | L427309-136 | FOUR CORNERS |  | FL-MET-600 Rev 1 | Corrosion Coupon Method | Coupon | FL-MET-600 |  |  | Scale | [11 empty] | Corrosion | [5 empty] | 40010779 |  | 416519 |  |  |  | 42103363840001 | 40010779
201901080923 | 1 | FIREBIRD ENERGY LLC | WEST HEADLEE FMT | FOUR CORNERS | FOUR CORNERS 3302U | Well Sites | WELL HEAD | South Permian | Matt Granado | 2019-10-23 17:02 | 2019-10-16 | VT |  | 2019-09-12 | 2019-10-16 | 10.6069 | 10.6056 | S8334 | SR25 | NO | 0.06672059 | [5 empty] | Low |  |  |  | Mild Steel | Rod | 2 X 1/4 - PS Scale | L427309-77 | FOUR CORNERS |  | FL-MET-600 Rev 1 | Corrosion Coupon Method | Coupon | FL-MET-600 |  |  | Scale | [11 empty] | Corrosion | [5 empty] | 40010039 |  | 414223 |  |  |  | 42461383600001 | 40010039
201901080924 | 1 | FIREBIRD ENERGY LLC | WEST HEADLEE FMT | FOUR CORNERS | FOUR CORNERS 3312U | Well Sites | WELL HEAD | South Permian | Matt Granado | 2019-10-23 17:02 | 2019-10-16 | VT |  | 2019-09-12 | 2019-10-16 | 10.6241 | 10.6189 | S8333 | SR25 | NO | 0.2668824 | [5 empty] | Low |  |  |  | Mild Steel | Rod | 2 X 1/4 - PS Scale | L427309-87 | FOUR CORNERS |  | FL-MET-600 Rev 1 | Corrosion Coupon Method | Coupon | FL-MET-600 |  |  | Scale | [11 empty] | Corrosion | [5 empty] | 40010039 |  | 414633 |  |  |  | 42461383700001 | 40010039
201901080925 | 1 | FIREBIRD ENERGY LLC | WEST HEADLEE FMT | FOUR CORNERS | FOUR CORNERS 3313U | Well Sites | WELL HEAD | South Permian | Matt Granado | 2019-10-23 17:02 | 2019-10-16 | VT |  | 2019-09-12 | 2019-10-16 | 10.543 | 10.5381 | S8356 | SR25 | NO | 0.2514853 | [5 empty] | Low |  |  |  | Mild Steel | Rod | 2 X 1/4 - PS Scale | L427309-88 | FOUR CORNERS |  | FL-MET-600 Rev 1 | Corrosion Coupon Method | Coupon | FL-MET-600 |  |  | Scale | [11 empty] | Corrosion | [5 empty] | 40010039 |  | 414674 |  |  |  | 42461383710001 | 40010039
201901080926 | 1 | FIREBIRD ENERGY LLC | WEST HEADLEE FMT | FOUR CORNERS | FOUR CORNERS 3314U | Well Sites | WELL HEAD | South Permian | Matt Granado | 2019-10-23 17:02 | 2019-10-16 | VT |  | 2019-09-12 | 2019-10-16 | 10.5986 | 10.5963 | S8332 | SR25 | NO | 0.1180441 | [5 empty] | Low |  |  |  | Mild Steel | Rod | 2 X 1/4 - PS Scale | L427309-89 | FOUR CORNERS |  | FL-MET-600 Rev 1 | Corrosion Coupon Method | Coupon | FL-MET-600 |  |  | Scale | [11 empty] | Corrosion | [5 empty] | 40010039 |  | 414715 |  |  |  | 42461383720001 | 40010039
201901080927 | 1 | FIREBIRD ENERGY LLC | WEST HEADLEE FMT | FOUR CORNERS | FOUR CORNERS 4108U | Well Sites | WELL HEAD | South Permian | Matt Granado | 2019-10-23 17:02 | 2019-10-16 | VT |  | 2019-09-12 | 2019-10-16 | 10.5973 | 10.5967 | S8355 | SR25 | NO | 0.03079412 | [5 empty] | Low |  |  |  | Mild Steel | Rod | 2 X 1/4 - PS Scale | L427309-149 | FOUR CORNERS |  | FL-MET-600 Rev 1 | Corrosion Coupon Method | Coupon | FL-MET-600 |  |  | Scale | [11 empty] | Corrosion | [5 empty] | 40010039 |  | 415945 |  |  |  | 42461399340001 | 40010039
202001008269 | 1 | FIREBIRD ENERGY LLC | WEST HEADLEE FMT | LUPIN TXL FEE | LUP TXL FEE 4137M | Well Sites | WELL HEAD | South Permian | Matt Granado | 2020-02-11 15:32 | 2020-01-23 | SN |  | 2019-10-10 | 2020-01-23 | 10.5172 | 10.5069 | S7463 | SR25 | NO | 0.1711762 | [5 empty] | Low |  |  |  | Mild Steel | Rod | 2 X 1/4 - PS Scale | L427311-114 | LUPIN TXL FEE |  | FL-MET-600 Rev 1 | Corrosion Coupon Method | Coupon | FL-MET-600 |  |  | Scale | [11 empty] | Corrosion | [5 empty] | 40010947 |  | 410488 |  |  |  | 42329392020001 | 40010947
202001008270 | 1 | FIREBIRD ENERGY LLC | WEST HEADLEE FMT | LUPIN TXL FEE | LUP TXL FEE 4123M | Well Sites | WELL HEAD | South Permian | Matt Granado | 2020-02-11 15:33 | 2020-01-23 | SN |  | 2019-10-10 | 2020-01-23 | 10.5392 | 10.5276 | S7471 | SR25 | NO | 0.192781 | [5 empty] | Low |  |  |  | Mild Steel | Rod | 2 X 1/4 - PS Scale | L427311-91 | LUPIN TXL FEE |  | FL-MET-600 Rev 1 | Corrosion Coupon Method | Coupon | FL-MET-600 |  |  | Scale | [11 empty] | Corrosion | [5 empty] | 40010947 |  | 410160 |  |  |  | 42329377300001 | 40010947
202001008271 | 1 | FIREBIRD ENERGY LLC | WEST HEADLEE FMT | LUPIN TXL FEE | LUP TXL FEE 4115M | Well Sites | WELL HEAD | South Permian | Matt Granado | 2020-02-11 15:33 | 2020-01-23 | SN |  | 2019-10-10 | 2020-01-23 | 10.5817 | 10.5681 | S8400 | SR25 | NO | 0.226019 | [5 empty] | Low |  |  |  | Mild Steel | Rod | 2 X 1/4 - PS Scale | L427311-89 | LUPIN TXL FEE |  | FL-MET-600 Rev 1 | Corrosion Coupon Method | Coupon | FL-MET-600 |  |  | Scale | [11 empty] | Corrosion | [5 empty] | 40010947 |  | 409504 |  |  |  | 42329373910001 | 40010947
202001008272 | 1 | FIREBIRD ENERGY LLC | WEST HEADLEE FMT | FOUR CORNERS | FOUR CORNERS 4108U | Well Sites | WELL HEAD | South Permian | Matt Granado | 2020-02-11 15:33 | 2020-01-24 | SN |  | 2019-10-16 | 2020-01-24 | 10.5642 | 10.5504 | S7428 | SR25 | NO | 0.24081 | [5 empty] | Low |  |  |  | Mild Steel | Rod | 2 X 1/4 - PS Scale | L427309-149 | FOUR CORNERS |  | FL-MET-600 Rev 1 | Corrosion Coupon Method | Coupon | FL-MET-600 |  |  | Scale | [11 empty] | Corrosion | [5 empty] | 40010039 |  | 415945 |  |  |  | 42461399340001 | 40010039
202001008273 | 1 | FIREBIRD ENERGY LLC | WEST HEADLEE FMT | FOUR CORNERS | FOUR CORNERS 3307U | Well Sites | WELL HEAD | South Permian | Matt Granado | 2020-02-11 15:33 | 2020-01-24 | SN |  | 2019-10-24 | 2020-01-24 | 10.6492 | 10.6355 | S8365 | SR25 | NO | 0.2598533 | [5 empty] | Low |  |  |  | Mild Steel | Rod | 2 X 1/4 - PS Scale | L427309-82 | FOUR CORNERS |  | FL-MET-600 Rev 1 | Corrosion Coupon Method | Coupon | FL-MET-600 |  |  | Scale | [11 empty] | Corrosion | [5 empty] | 40010039 |  | 414428 |  |  |  | 42461383650001 | 40010039
202001008274 | 1 | FIREBIRD ENERGY LLC | WEST HEADLEE FMT | FOUR CORNERS | FOUR CORNERS 2913C | Well Sites | WELL HEAD | South Permian | Matt Granado | 2020-02-11 15:33 | 2020-01-24 | SN |  | 2019-10-16 | 2020-01-24 | 10.5616 | 10.5464 | S7431 | SR25 | NO | 0.26524 | [5 empty] | Low |  |  |  | Mild Steel | Rod | 2 X 1/4 - PS Scale | L427309-136 | FOUR CORNERS |  | FL-MET-600 Rev 1 | Corrosion Coupon Method | Coupon | FL-MET-600 |  |  | Scale | [11 empty] | Corrosion | [5 empty] | 40010779 |  | 416519 |  |  |  | 42103363840001 | 40010779
202001008275 | 1 | FIREBIRD ENERGY LLC | WEST HEADLEE FMT | FOUR CORNERS | FOUR CORNERS 2330U | Well Sites | WELL HEAD | South Permian | Matt Granado | 2020-02-11 15:33 | 2020-01-24 | SN |  | 2019-10-16 | 2020-01-24 | 10.5941 | 10.5658 | S7430 | SR25 | NO | 0.493835 | [5 empty] | Low |  |  |  | Mild Steel | Rod | 2 X 1/4 - PS Scale | L427309-124 | FOUR CORNERS |  | FL-MET-600 Rev 1 | Corrosion Coupon Method | Coupon | FL-MET-600 |  |  | Scale | [11 empty] | Corrosion | [5 empty] | 40010039 |  | 415863 |  |  |  | 42461395150001 | 40010039
202001008276 | 1 | FIREBIRD ENERGY LLC | WEST HEADLEE FMT | FOUR CORNERS | FOUR CORNERS 2338U | Well Sites | WELL HEAD | South Permian | Matt Granado | 2020-02-11 15:33 | 2020-01-24 | SN |  | 2019-10-16 | 2020-01-24 | 10.5069 | 10.4653 | S7429 | SR25 | NO | 0.72592 | [5 empty] | Low |  |  |  | Mild Steel | Rod | 2 X 1/4 - PS Scale | L427309-137 | FOUR CORNERS |  | FL-MET-600 Rev 1 | Corrosion Coupon Method | Coupon | FL-MET-600 |  |  | Scale | [11 empty] | Corrosion | [5 empty] | 40010039 |  | 415740 |  |  |  | 42461394230001 | 40010039
202001008277 | 1 | FIREBIRD ENERGY LLC | WEST HEADLEE FMT | FOUR CORNERS | FOUR CORNERS 2138U | Well Sites | WELL HEAD | South Permian | Matt Granado | 2020-02-11 15:33 | 2020-01-24 | SN |  | 2019-10-16 | 2020-01-24 | 10.544 | 10.521 | S7423 | SR25 | NO | 0.40135 | [5 empty] | Low |  |  |  | Mild Steel | Rod | 2 X 1/4 - PS Scale | L427309-194 | FOUR CORNERS |  | FL-MET-600 Rev 1 | Corrosion Coupon Method | Coupon | FL-MET-600 |  |  | Scale | [11 empty] | Corrosion | [5 empty] | 40010779 | [5 empty] | 42461397160001 | 40010779
202001008278 | 1 | FIREBIRD ENERGY LLC | WEST HEADLEE FMT | FOUR CORNERS | FOUR CORNERS 0902E | Well Sites | WELL HEAD | South Permian | Matt Granado | 2020-02-11 15:33 | 2020-01-24 | SN |  | 2019-10-16 | 2020-01-24 | 10.5103 | 10.4888 | S7461 | SR25 | NO | 0.375175 | [5 empty] | Low |  |  |  | Mild Steel | Rod | 2 X 1/4 - PS Scale | L427309-100 | FOUR CORNERS |  | FL-MET-600 Rev 1 | Corrosion Coupon Method | Coupon | FL-MET-600 |  |  | Scale | [11 empty] | Corrosion | [5 empty] | 40010779 |  | 417872 |  |  |  | 42135429650001 | 40010779
202001008279 | 1 | FIREBIRD ENERGY LLC | WEST HEADLEE FMT | FOUR CORNERS | FOUR CORNERS 3312U | Well Sites | WELL HEAD | South Permian | Matt Granado | 2020-02-11 15:33 | 2020-01-24 | SN |  | 2019-10-16 | 2020-01-24 | 10.5707 | 10.5541 | S7426 | SR25 | NO | 0.28967 | [5 empty] | Low |  |  |  | Mild Steel | Rod | 2 X 1/4 - PS Scale | L427309-87 | FOUR CORNERS |  | FL-MET-600 Rev 1 | Corrosion Coupon Method | Coupon | FL-MET-600 |  |  | Scale | [11 empty] | Corrosion | [5 empty] | 40010039 |  | 414633 |  |  |  | 42461383700001 | 40010039
202001008280 | 1 | FIREBIRD ENERGY LLC | WEST HEADLEE FMT | FOUR CORNERS | FOUR CORNERS 3313U | Well Sites | WELL HEAD | South Permian | Matt Granado | 2020-02-11 15:33 | 2020-01-24 | SN |  | 2019-10-16 | 2020-01-24 | 10.5435 | 10.5226 | S7427 | SR25 | NO | 0.364705 | [5 empty] | Low |  |  |  | Mild Steel | Rod | 2 X 1/4 - PS Scale | L427309-88 | FOUR CORNERS |  | FL-MET-600 Rev 1 | Corrosion Coupon Method | Coupon | FL-MET-600 |  |  | Scale | [11 empty] | Corrosion | [5 empty] | 40010039 |  | 414674 |  |  |  | 42461383710001 | 40010039
202001008281 | 1 | FIREBIRD ENERGY LLC | WEST HEADLEE FMT | FOUR CORNERS | FOUR CORNERS 3314U | Well Sites | WELL HEAD | South Permian | Matt Granado | 2020-02-11 15:33 | 2020-01-24 | SN |  | 2019-10-16 | 2020-01-24 | 10.5311 | 10.52 | S7425 | SR25 | NO | 0.193695 | [5 empty] | Low |  |  |  | Mild Steel | Rod | 2 X 1/4 - PS Scale | L427309-89 | FOUR CORNERS |  | FL-MET-600 Rev 1 | Corrosion Coupon Method | Coupon | FL-MET-600 |  |  | Scale | [11 empty] | Corrosion | [5 empty] | 40010039 |  | 414715 |  |  |  | 42461383720001 | 40010039
202001008282 | 1 | FIREBIRD ENERGY LLC | WEST HEADLEE FMT | FOUR CORNERS | FOUR CORNERS 3302U | Well Sites | WELL HEAD | South Permian | Matt Granado | 2020-02-11 15:33 | 2020-01-24 | SN |  | 2019-10-16 | 2020-01-24 | 10.5721 | 10.5403 | S7424 | SR25 | NO | 0.55491 | [5 empty] | Low |  |  |  | Mild Steel | Rod | 2 X 1/4 - PS Scale | L427309-77 | FOUR CORNERS |  | FL-MET-600 Rev 1 | Corrosion Coupon Method | Coupon | FL-MET-600 |  |  | Scale | [11 empty] | Corrosion | [5 empty] | 40010039 |  | 414223 |  |  |  | 42461383600001 | 40010039
202001008283 | 1 | FIREBIRD ENERGY LLC | WEST HEADLEE FMT | FOUR CORNERS | FOUR CORNERS 2110U | Well Sites | WELL HEAD | South Permian | Matt Granado | 2020-02-11 15:33 | 2020-01-24 | SN |  | 2019-10-16 | 2020-01-24 | 10.5199 | 10.5067 | S7422 | SR25 | NO | 0.23034 | [5 empty] | Low |  |  |  | Mild Steel | Rod | 2 X 1/4 - PS Scale | L427309-45 | FOUR CORNERS |  | FL-MET-600 Rev 1 | Corrosion Coupon Method | Coupon | FL-MET-600 |  |  | Scale | [11 empty] | Corrosion | [5 empty] | 40010779 |  | 418364 |  |  |  | 42461387250001 | 40010779
202001008284 | 1 | FIREBIRD ENERGY LLC | WEST HEADLEE FMT | LUPIN TXL FEE | LUP TXL FEE 4139M | Well Sites | WELL HEAD | South Permian | Matt Granado | 2020-02-11 15:33 | 2020-01-23 | SN |  | 2019-10-10 | 2020-01-23 | 10.5938 | 10.58378 | S7462 | SR25 | NO | 0.1665229 | [5 empty] | Low |  |  |  | Mild Steel | Rod | 2 X 1/4 - PS Scale | L427311-129 | LUPIN TXL FEE |  | FL-MET-600 Rev 1 | Corrosion Coupon Method | Coupon | FL-MET-600 |  |  | Scale | [11 empty] | Corrosion | [5 empty] | 40010947 |  | 410529 |  |  |  | 42329392030001 | 40010947
202001008290 | 1 | FIREBIRD ENERGY LLC | WEST HEADLEE FMT | LUPIN WEST EDGE | LUPIN WE 2915E | Well Sites | WELL HEAD | South Permian | Matt Granado | 2020-02-11 15:33 | 2020-01-22 | SN |  | 2019-10-03 | 2020-01-22 | 10.5894 | 10.5697 | S8362 | SR25 | NO | 0.3096982 | [5 empty] | Low |  |  |  | Mild Steel | Rod | 2 X 1/4 - PS Scale | L427312-16 | LUPIN WEST EDGE |  | FL-MET-600 Rev 1 | Corrosion Coupon Method | Coupon | FL-MET-600 |  |  | Scale | [11 empty] | Corrosion | [5 empty] | 40010070 |  | 412253 |  |  |  | 42135421600001 | 40010070
202001008291 | 1 | FIREBIRD ENERGY LLC | WEST HEADLEE FMT | LUPIN WEST EDGE | LUPIN WE 4102E | Well Sites | WELL HEAD | South Permian | Matt Granado | 2020-02-11 15:33 | 2020-01-22 | SN |  | 2019-10-10 | 2020-01-22 | 10.604 | 10.5735 | S8401 | SR25 | NO | 0.5117548 | [5 empty] | Low |  |  |  | Mild Steel | Rod | 2 X 1/4 - PS Scale | L427312-19 | LUPIN WEST EDGE |  | FL-MET-600 Rev 1 | Corrosion Coupon Method | Coupon | FL-MET-600 |  |  | Scale | [11 empty] | Corrosion | [5 empty] | 40010070 |  | 410777 |  |  |  | 42135418620001 | 40010070
202001019967 | 1 | FIREBIRD ENERGY LLC | WEST HEADLEE FMT | LUPIN WEST EDGE | LUPIN WE 2911E | Well Sites | FLOWLINE | South Permian | Matt Granado | 2020-03-11 14:59 | 2020-02-15 | SN |  | 2020-01-22 | 2020-02-15 | 10.5673 | 10.5639 | S7445 | SR25 | NO | 0.2472083 | [5 empty] | Low |  |  |  | Mild Steel | Rod | 2 X 1/4 - PS Scale | L427312-12 | LUPIN WEST EDGE |  | FL-MET-600 Rev 1 | Corrosion Coupon Method | Coupon | FL-MET-600 |  |  | Scale | [11 empty] | Corrosion | [5 empty] | 40010070 |  | 412089 |  |  |  | 42135421560001 | 40010070
202001019968 | 1 | FIREBIRD ENERGY LLC | WEST HEADLEE FMT | LUPIN WEST EDGE | LUPIN WE 4106E | Well Sites | FLOWLINE | South Permian | Matt Granado | 2020-03-11 14:59 | 2020-02-15 | SN |  | 2020-01-22 | 2020-02-15 | 10.5695 | 10.5621 | S7447 | SR25 | NO | 0.5380417 | [5 empty] | Low |  |  |  | Mild Steel | Rod | 2 X 1/4 - PS Scale | L427312-21 | LUPIN WEST EDGE |  | FL-MET-600 Rev 1 | Corrosion Coupon Method | Coupon | FL-MET-600 |  |  | Scale | [11 empty] | Corrosion | [5 empty] | 40010070 |  | 410941 |  |  |  | 42135418670001 | 40010070
202001019969 | 1 | FIREBIRD ENERGY LLC | WEST HEADLEE FMT | LUPIN WEST EDGE | LUPIN WE 4108E | Well Sites | FLOWLINE | South Permian | Matt Granado | 2020-03-11 14:59 | 2020-02-15 | SN |  | 2020-01-22 | 2020-02-15 | 10.5353 | 10.5294 | S7446 | SR25 | NO | 0.4289792 | [5 empty] | Low |  |  |  | Mild Steel | Rod | 2 X 1/4 - PS Scale | L427312-22 | LUPIN WEST EDGE |  | FL-MET-600 Rev 1 | Corrosion Coupon Method | Coupon | FL-MET-600 |  |  | Scale | [11 empty] | Corrosion | [5 empty] | 40010070 |  | 411023 |  |  |  | 42135418870001 | 40010070
202001019970 | 1 | FIREBIRD ENERGY LLC | WEST HEADLEE FMT | FOUR CORNERS | FOUR CORNERS 2110U | Well Sites | FLOWLINE | South Permian | Matt Granado | 2020-03-11 14:59 | 2020-02-13 | SN |  | 2020-01-24 | 2020-02-13 | 10.5619 | 10.5563 | S7444 | SR25 | NO | 0.4886 | [5 empty] | Low |  |  |  | Mild Steel | Rod | 2 X 1/4 - PS Scale | L427309-45 | FOUR CORNERS |  | FL-MET-600 Rev 1 | Corrosion Coupon Method | Coupon | FL-MET-600 |  |  | Scale | [11 empty] | Corrosion | [5 empty] | 40010779 |  | 418364 |  |  |  | 42461387250001 | 40010779
202001019971 | 1 | FIREBIRD ENERGY LLC | WEST HEADLEE FMT | FOUR CORNERS | FOUR CORNERS 3306U | Well Sites | FLOWLINE | South Permian | Matt Granado | 2020-03-11 14:59 | 2020-02-15 | SN |  | 2020-01-24 | 2020-02-15 | 10.5248 | 10.5138 | S7443 | SR25 | NO | 0.8725 | [5 empty] | Low |  |  |  | Mild Steel | Rod | 2 X 1/4 - PS Scale | L427309-81 | FOUR CORNERS |  | FL-MET-600 Rev 1 | Corrosion Coupon Method | Coupon | FL-MET-600 |  |  | Scale | [11 empty] | Corrosion | [5 empty] | 40010039 |  | 414387 |  |  |  | 42461383640001 | 40010039
202001019972 | 1 | FIREBIRD ENERGY LLC | WEST HEADLEE FMT | FOUR CORNERS | FOUR CORNERS 3307U | Well Sites | FLOWLINE | South Permian | Matt Granado | 2020-03-11 14:59 | 2020-02-15 | SN |  | 2020-01-24 | 2020-02-15 | 10.5174 | 10.5051 | 2375 | SR25 | NO | 0.9756136 | [5 empty] | Low |  |  |  | Mild Steel | Rod | 2 X 1/4 - PS Scale | L427309-82 | FOUR CORNERS |  | FL-MET-600 Rev 1 | Corrosion Coupon Method | Coupon | FL-MET-600 |  |  | Scale | [11 empty] | Corrosion | [5 empty] | 40010039 |  | 414428 |  |  |  | 42461383650001 | 40010039
202001019973 | 1 | FIREBIRD ENERGY LLC | WEST HEADLEE FMT | FOUR CORNERS | FOUR CORNERS 3313U | Well Sites | FLOWLINE | South Permian | Matt Granado | 2020-03-11 14:59 | 2020-02-15 | SN |  | 2020-01-24 | 2020-02-15 | 10.5295 | 10.5209 | S7442 | SR25 | NO | 0.6821364 | [5 empty] | Low |  |  |  | Mild Steel | Rod | 2 X 1/4 - PS Scale | L427309-88 | FOUR CORNERS |  | FL-MET-600 Rev 1 | Corrosion Coupon Method | Coupon | FL-MET-600 |  |  | Scale | [11 empty] | Corrosion | [5 empty] | 40010039 |  | 414674 |  |  |  | 42461383710001 | 40010039
202001033509 | 1 | FIREBIRD ENERGY LLC | WEST HEADLEE FMT | FOUR CORNERS | FOUR CORNERS 3306U | Well Sites | FLOWLINE | South Permian | Matt Granado | 2020-04-16 12:01 | 2020-04-10 | VT |  | 2020-03-25 | 2020-04-10 | 10.5721 | 10.5624 | S9503 | SR25 | NO | 1.057906 | [5 empty] | Medium |  |  |  | Mild Steel | Rod | 2 X 1/4 - PS Scale | L427309-81 | FOUR CORNERS |  | FL-MET-600 Rev 1 | Corrosion Coupon Method | Coupon | FL-MET-600 |  |  | Scale | [11 empty] | Corrosion | [5 empty] | 40010039 |  | 414387 |  |  |  | 42461383640001 | 40010039
202001033510 | 1 | FIREBIRD ENERGY LLC | WEST HEADLEE FMT | FOUR CORNERS | FOUR CORNERS 3307U | Well Sites | FLOWLINE | South Permian | Matt Granado | 2020-04-16 12:01 | 2020-04-10 | VT |  | 2020-03-25 | 2020-04-10 | 10.6189 | 10.6137 | S9507 | SR25 | NO | 0.567125 | [5 empty] | Low |  |  |  | Mild Steel | Rod | 2 X 1/4 - PS Scale | L427309-82 | FOUR CORNERS |  | FL-MET-600 Rev 1 | Corrosion Coupon Method | Coupon | FL-MET-600 |  |  | Scale | [11 empty] | Corrosion | [5 empty] | 40010039 |  | 414428 |  |  |  | 42461383650001 | 40010039
202001033511 | 1 | FIREBIRD ENERGY LLC | WEST HEADLEE FMT | FOUR CORNERS | FOUR CORNERS 3313U | Well Sites | FLOWLINE | South Permian | Matt Granado | 2020-04-16 12:01 | 2020-04-10 | VT |  | 2020-03-24 | 2020-04-10 | 10.5997 | 10.595 | S9504 | SR25 | NO | 0.4824412 | [5 empty] | Low |  |  |  | Mild Steel | Rod | 2 X 1/4 - PS Scale | L427309-88 | FOUR CORNERS |  | FL-MET-600 Rev 1 | Corrosion Coupon Method | Coupon | FL-MET-600 |  |  | Scale | [11 empty] | Corrosion | [5 empty] | 40010039 |  | 414674 |  |  |  | 42461383710001 | 40010039
202001033512 | 1 | FIREBIRD ENERGY LLC | WEST HEADLEE FMT | LUPIN TXL FEE | LUP TXL FEE 3105M | Well Sites | FLOWLINE | South Permian | Matt Granado | 2020-04-16 12:01 | 2020-04-10 | VT |  | 2020-03-25 | 2020-04-10 | 10.5068 | 10.4961 | S9510 | SR25 | NO | 1.16696875 | [5 empty] | Medium |  |  |  | Mild Steel | Rod | 2 X 1/4 - PS Scale | L427311-29 | LUPIN TXL FEE |  | FL-MET-600 Rev 1 | Corrosion Coupon Method | Coupon | FL-MET-600 |  |  | Scale | [11 empty] | Corrosion | [5 empty] | 40010947 |  | 408397 |  |  |  | 42329364700001 | 40010947
202001033513 | 1 | FIREBIRD ENERGY LLC | WEST HEADLEE FMT | LUPIN WEST EDGE | LUPIN WE 2911E | Well Sites | FLOWLINE | South Permian | Matt Granado | 2020-04-16 12:01 | 2020-04-10 | VT |  | 2020-03-23 | 2020-04-10 | 10.6199 | 10.6067 | S9511 | SR25 | NO | 1.279667 | [5 empty] | Medium |  |  |  | Mild Steel | Rod | 2 X 1/4 - PS Scale | L427312-12 | LUPIN WEST EDGE |  | FL-MET-600 Rev 1 | Corrosion Coupon Method | Coupon | FL-MET-600 |  |  | Scale | [11 empty] | Corrosion | [5 empty] | 40010070 |  | 412089 |  |  |  | 42135421560001 | 40010070
202001033514 | 1 | FIREBIRD ENERGY LLC | WEST HEADLEE FMT | LUPIN WEST EDGE | LUPIN WE 4106E | Well Sites | FLOWLINE | South Permian | Matt Granado | 2020-04-16 12:01 | 2020-04-10 | VT |  | 2020-03-24 | 2020-04-10 | 10.5776 | 10.5729 | S9509 | SR25 | NO | 0.4824412 | [5 empty] | Low |  |  |  | Mild Steel | Rod | 2 X 1/4 - PS Scale | L427312-21 | LUPIN WEST EDGE |  | FL-MET-600 Rev 1 | Corrosion Coupon Method | Coupon | FL-MET-600 |  |  | Scale | [11 empty] | Corrosion | [5 empty] | 40010070 |  | 410941 |  |  |  | 42135418670001 | 40010070
202001033515 | 1 | FIREBIRD ENERGY LLC | WEST HEADLEE FMT | LUPIN WEST EDGE | LUPIN WE 4108E | Well Sites | FLOWLINE | South Permian | Matt Granado | 2020-04-16 12:01 | 2020-04-10 | VT |  | 2020-03-24 | 2020-04-10 | 10.6036 | 10.5951 | S9508 | SR25 | NO | 0.8725 | [5 empty] | Low |  |  |  | Mild Steel | Rod | 2 X 1/4 - PS Scale | L427312-22 | LUPIN WEST EDGE |  | FL-MET-600 Rev 1 | Corrosion Coupon Method | Coupon | FL-MET-600 |  |  | Scale | [11 empty] | Corrosion | [5 empty] | 40010070 |  | 411023 |  |  |  | 42135418870001 | 40010070
202001033516 | 1 | FIREBIRD ENERGY LLC | WEST HEADLEE FMT | FOUR CORNERS | FOUR CORNERS 3307U | Well Sites | FLOWLINE | South Permian | Matt Granado | 2020-04-16 12:01 | 2020-03-10 | VT |  | 2020-02-15 | 2020-03-10 | 10.6379 | 10.6254 | S9055 | SR25 | NO | 0.9088542 | [5 empty] | Low |  |  |  | Mild Steel | Rod | 2 X 1/4 - PS Scale | L427309-82 | FOUR CORNERS |  | FL-MET-600 Rev 1 | Corrosion Coupon Method | Coupon | FL-MET-600 |  |  | Scale | [11 empty] | Corrosion | [5 empty] | 40010039 |  | 414428 |  |  |  | 42461383650001 | 40010039
202001034840 | 1 | FIREBIRD ENERGY LLC | WEST HEADLEE FMT | FOUR CORNERS | FOUR CORNERS 2110U | Well Sites | WELL HEAD | South Permian | Matt Granado | 2020-04-20 16:45 | 2020-03-25 | VT |  | 2020-02-13 | 2020-03-25 | 10.5926 | 10.5843 | S9309 | SR25 | NO | 0.3532561 | [5 empty] | Low |  |  |  | Mild Steel | Rod | 2 X 1/4 - PS Scale | L427309-45 | FOUR CORNERS |  | FL-MET-600 Rev 1 | Corrosion Coupon Method | Coupon | FL-MET-600 |  |  | Scale | [11 empty] | Corrosion | [5 empty] | 40010779 |  | 418364 |  |  |  | 42461387250001 | 40010779
202001034841 | 1 | FIREBIRD ENERGY LLC | WEST HEADLEE FMT | FOUR CORNERS | FOUR CORNERS 3306U | Well Sites | WELL HEAD | South Permian | Matt Granado | 2020-04-20 16:45 | 2020-03-25 | VT |  | 2020-02-15 | 2020-03-25 | 10.5456 | 10.5324 | S9056 | SR25 | NO | 0.5906154 | [5 empty] | Low |  |  |  | Mild Steel | Rod | 2 X 1/4 - PS Scale | L427309-81 | FOUR CORNERS |  | FL-MET-600 Rev 1 | Corrosion Coupon Method | Coupon | FL-MET-600 |  |  | Scale | [11 empty] | Corrosion | [5 empty] | 40010039 |  | 414387 |  |  |  | 42461383640001 | 40010039
202001034842 | 1 | FIREBIRD ENERGY LLC | WEST HEADLEE FMT | FOUR CORNERS | FOUR CORNERS 3313U | Well Sites | WELL HEAD | South Permian | Matt Granado | 2020-04-20 16:45 | 2020-03-25 | VT |  | 2020-02-15 | 2020-03-25 | 10.5883 | 10.5776 | S9057 | SR25 | NO | 0.4787564 | [5 empty] | Low |  |  |  | Mild Steel | Rod | 2 X 1/4 - PS Scale | L427309-88 | FOUR CORNERS |  | FL-MET-600 Rev 1 | Corrosion Coupon Method | Coupon | FL-MET-600 |  |  | Scale | [11 empty] | Corrosion | [5 empty] | 40010039 |  | 414674 |  |  |  | 42461383710001 | 40010039
202001034843 | 1 | FIREBIRD ENERGY LLC | WEST HEADLEE FMT | LUPIN WEST EDGE | LUPIN WE 2911E | Well Sites | WELL HEAD | South Permian | Matt Granado | 2020-04-20 16:45 | 2020-03-23 | VT |  | 2020-02-15 | 2020-03-23 | 10.606 | 10.591 | S9052 | SR25 | NO | 0.7074324 | [5 empty] | Low |  |  |  | Mild Steel | Rod | 2 X 1/4 - PS Scale | L427312-12 | LUPIN WEST EDGE |  | FL-MET-600 Rev 1 | Corrosion Coupon Method | Coupon | FL-MET-600 |  |  | Scale | [11 empty] | Corrosion | [5 empty] | 40010070 |  | 412089 |  |  |  | 42135421560001 | 40010070
202001034844 | 1 | FIREBIRD ENERGY LLC | WEST HEADLEE FMT | LUPIN WEST EDGE | LUPIN WE 4106E | Well Sites | WELL HEAD | South Permian | Matt Granado | 2020-04-20 16:45 | 2020-03-24 | VT |  | 2020-02-15 | 2020-03-24 | 10.6172 | 10.6018 | S9053 | SR25 | NO | 0.7071842 | [5 empty] | Low |  |  |  | Mild Steel | Rod | 2 X 1/4 - PS Scale | L427312-21 | LUPIN WEST EDGE |  | FL-MET-600 Rev 1 | Corrosion Coupon Method | Coupon | FL-MET-600 |  |  | Scale | [11 empty] | Corrosion | [5 empty] | 40010070 |  | 410941 |  |  |  | 42135418670001 | 40010070
202001034845 | 1 | FIREBIRD ENERGY LLC | WEST HEADLEE FMT | LUPIN WEST EDGE | LUPIN WE 4108E | Well Sites | WELL HEAD | South Permian | Matt Granado | 2020-04-20 16:45 | 2020-03-24 | VT |  | 2020-02-15 | 2020-03-24 | 10.6163 | 10.5965 | S9054 | SR25 | NO | 0.9092368 | [5 empty] | Low |  |  |  | Mild Steel | Rod | 2 X 1/4 - PS Scale | L427312-22 | LUPIN WEST EDGE |  | FL-MET-600 Rev 1 | Corrosion Coupon Method | Coupon | FL-MET-600 |  |  | Scale | [11 empty] | Corrosion | [5 empty] | 40010070 |  | 411023 |  |  |  | 42135418870001 | 40010070
202001034846 | 1 | FIREBIRD ENERGY LLC | WEST HEADLEE FMT | LUPIN TXL FEE | LUP TXL FEE 3105M | Well Sites | WELL HEAD | South Permian | Matt Granado | 2020-04-20 16:45 | 2020-03-24 | VT |  | 2020-02-14 | 2020-03-24 | 10.6257 | 10.6133 | S9311 | SR25 | NO | 0.5548205 | [5 empty] | Low |  |  |  | Mild Steel | Rod | 2 X 1/4 - PS Scale | L427311-29 | LUPIN TXL FEE |  | FL-MET-600 Rev 1 | Corrosion Coupon Method | Coupon | FL-MET-600 |  |  | Scale | [11 empty] | Corrosion | [5 empty] | 40010947 |  | 408397 |  |  |  | 42329364700001 | 40010947
202001034847 | 1 | FIREBIRD ENERGY LLC | WEST HEADLEE FMT | LUPIN TXL FEE | LUP TXL FEE 4131M | Well Sites | WELL HEAD | South Permian | Matt Granado | 2020-04-20 16:45 | 2020-03-24 | VT |  | 2020-02-14 | 2020-03-24 | 10.6035 | 10.5884 | S9310 | SR25 | NO | 0.6756282 | [5 empty] | Low |  |  |  | Mild Steel | Rod | 2 X 1/4 - PS Scale | L427311-127 | LUPIN TXL FEE |  | FL-MET-600 Rev 1 | Corrosion Coupon Method | Coupon | FL-MET-600 |  |  | Scale | [11 empty] | Corrosion | [5 empty] | 40010947 |  | 410570 |  |  |  | 42329392040001 | 40010947
202001040876 | 1 | FIREBIRD ENERGY LLC | WEST HEADLEE FMT | FOUR CORNERS | FOUR CORNERS 3306U | Well Sites | WELL HEAD | South Permian | Matt Granado | 2020-05-18 09:33 | 2020-05-11 | VT |  | 2020-04-10 | 2020-05-11 | 10.5757 | 10.5726 | S9405 | SR25 | NO | 0.1745 | [5 empty] | Low |  |  |  | Mild Steel | Rod | 2 X 1/4 - PS Scale | L427309-81 | FOUR CORNERS |  | FL-MET-600 Rev 1 | Corrosion Coupon Method | Coupon | FL-MET-600 |  |  | Scale | [11 empty] | Corrosion | [5 empty] | 40010039 |  | 414387 |  |  |  | 42461383640001 | 40010039
202001048892 | 1 | FIREBIRD ENERGY LLC | WEST HEADLEE FMT | LUPIN WEST EDGE | LUPIN WE 2911E | Well Sites | WELL HEAD | South Permian | Matt Granado | 2020-06-29 13:20 | 2020-06-24 | VT |  | 2020-04-10 | 2020-06-24 | 10.5654 | 10.5534 | S9407 | SR25 | NO | 0.2792 | [5 empty] | Low |  |  |  | Mild Steel | Rod | 2 X 1/4 - PS Scale | L427312-12 | LUPIN WEST EDGE |  | FL-MET-600 Rev 1 | Corrosion Coupon Method | Coupon | FL-MET-600 |  |  | Scale | [11 empty] | Corrosion | [5 empty] | 40010070 |  | 412089 |  |  |  | 42135421560001 | 40010070
202001048893 | 1 | FIREBIRD ENERGY LLC | WEST HEADLEE FMT | LUPIN TXL FEE | LUP TXL FEE 3105M | Well Sites | WELL HEAD | South Permian | Matt Granado | 2020-06-29 13:20 | 2020-06-23 | VT |  | 2020-04-10 | 2020-06-23 | 10.5853 | 10.5719 | S9403 | SR25 | NO | 0.3159865 | [5 empty] | Low |  |  |  | Mild Steel | Rod | 2 X 1/4 - PS Scale | L427311-29 | LUPIN TXL FEE |  | FL-MET-600 Rev 1 | Corrosion Coupon Method | Coupon | FL-MET-600 |  |  | Scale | [11 empty] | Corrosion | [5 empty] | 40010947 |  | 408397 |  |  |  | 42329364700001 | 40010947
202001048894 | 1 | FIREBIRD ENERGY LLC | WEST HEADLEE FMT | FOUR CORNERS | FOUR CORNERS 3307U | Well Sites | WELL HEAD | South Permian | Matt Granado | 2020-06-29 13:20 | 2020-06-23 | VT |  | 2020-04-10 | 2020-06-23 | 10.5793 | 10.562 | S9404 | SR25 | NO | 0.4079527 | [5 empty] | Low |  |  |  | Mild Steel | Rod | 2 X 1/4 - PS Scale | L427309-82 | FOUR CORNERS |  | FL-MET-600 Rev 1 | Corrosion Coupon Method | Coupon | FL-MET-600 |  |  | Scale | [11 empty] | Corrosion | [5 empty] | 40010039 |  | 414428 |  |  |  | 42461383650001 | 40010039
202001048895 | 1 | FIREBIRD ENERGY LLC | WEST HEADLEE FMT | FOUR CORNERS | FOUR CORNERS 3313U | Well Sites | WELL HEAD | South Permian | Matt Granado | 2020-06-29 13:20 | 2020-06-23 | VT |  | 2020-04-10 | 2020-06-23 | 10.5868 | 10.5777 | S9406 | SR25 | NO | 0.2145878 | [5 empty] | Low |  |  |  | Mild Steel | Rod | 2 X 1/4 - PS Scale | L427309-88 | FOUR CORNERS |  | FL-MET-600 Rev 1 | Corrosion Coupon Method | Coupon | FL-MET-600 |  |  | Scale | [11 empty] | Corrosion | [5 empty] | 40010039 |  | 414674 |  |  |  | 42461383710001 | 40010039
202001048896 | 1 | FIREBIRD ENERGY LLC | WEST HEADLEE FMT | LUPIN WEST EDGE | LUPIN WE 4106E | Well Sites | WELL HEAD | South Permian | Matt Granado | 2020-06-29 13:20 | 2020-06-24 | VT |  | 2020-04-10 | 2020-06-24 | 10.6221 | 10.6071 | S9408 | SR25 | NO | 0.349 | [5 empty] | Low |  |  |  | Mild Steel | Rod | 2 X 1/4 - PS Scale | L427312-21 | LUPIN WEST EDGE |  | FL-MET-600 Rev 1 | Corrosion Coupon Method | Coupon | FL-MET-600 |  |  | Scale | [11 empty] | Corrosion | [5 empty] | 40010070 |  | 410941 |  |  |  | 42135418670001 | 40010070
202001048897 | 1 | FIREBIRD ENERGY LLC | WEST HEADLEE FMT | LUPIN WEST EDGE | LUPIN WE 4108E | Well Sites | WELL HEAD | South Permian | Matt Granado | 2020-06-29 13:20 | 2020-06-24 | VT |  | 2020-04-10 | 2020-06-24 | 10.5815 | 10.5753 | S9409 | SR25 | NO | 0.1442533 | [5 empty] | Low |  |  |  | Mild Steel | Rod | 2 X 1/4 - PS Scale | L427312-22 | LUPIN WEST EDGE |  | FL-MET-600 Rev 1 | Corrosion Coupon Method | Coupon | FL-MET-600 |  |  | Scale | [11 empty] | Corrosion | [5 empty] | 40010070 |  | 411023 |  |  |  | 42135418870001 | 40010070
202001053375 | 1 | FIREBIRD ENERGY LLC | WEST HEADLEE FMT | LUPIN TXL FEE | LUP TXL FEE 3105M | Well Sites | WELL HEAD | South Permian | Matt Granado | 2020-07-24 10:30 | 2020-07-15 | VT |  | 2020-06-23 | 2020-07-15 | 10.6092 | 10.6026 | S10020 | SR25 | NO | 0.5235 | [5 empty] | Low |  |  |  | Mild Steel | Rod | 2 X 1/4 - PS Scale | L427311-29 | LUPIN TXL FEE | Total PO4 | [6 empty] | Scale | [11 empty] | Scale | FL-MET-600 Rev 1 | Scale Coupon Method | Coupon | FL-MET-600 |  | 40010947 |  | 408397 |  |  |  | 42329364700001 | 40010947
202001053376 | 1 | FIREBIRD ENERGY LLC | WEST HEADLEE FMT | FOUR CORNERS | FOUR CORNERS 3307U | Well Sites | WELL HEAD | South Permian | Matt Granado | 2020-07-24 10:30 | 2020-07-15 | VT |  | 2020-06-23 | 2020-07-15 | 10.5899 | 10.5786 | S10018 | SR25 | NO | 0.8962955 | [5 empty] | Low |  |  |  | Mild Steel | Rod | 2 X 1/4 - PS Scale | L427309-82 | FOUR CORNERS | Total PO4 | [6 empty] | Scale | [11 empty] | Scale | FL-MET-600 Rev 1 | Scale Coupon Method | Coupon | FL-MET-600 |  | 40010039 |  | 414428 |  |  |  | 42461383650001 | 40010039
202001054076 | 1 | FIREBIRD ENERGY LLC | WEST HEADLEE FMT | LUPIN WEST EDGE | LUPIN WE 4106E | Well Sites | WELL HEAD | South Permian | Matt Granado | 2020-07-24 10:31 | 2020-07-20 | VT |  | 2020-06-24 | 2020-07-20 | 10.5852 | 10.5829 | S10016 | SR25 | NO | 0.1543654 | [5 empty] | Low |  |  |  | Mild Steel | Rod | 2 X 1/4 - PS Scale | L427312-21 | LUPIN WEST EDGE | Total PO4 | [6 empty] | Scale | [11 empty] | Scale | FL-MET-600 Rev 1 | Scale Coupon Method | Coupon | FL-MET-600 |  | 40010070 |  | 410941 |  |  |  | 42135418670001 | 40010070
202001054077 | 1 | FIREBIRD ENERGY LLC | WEST HEADLEE FMT | LUPIN WEST EDGE | LUPIN WE 2911E | Well Sites | WELL HEAD | South Permian | Matt Granado | 2020-07-24 10:31 | 2020-07-20 | VT |  | 2020-06-24 | 2020-07-20 | 10.6109 | 10.6052 | S10017 | SR25 | NO | 0.3825577 | [5 empty] | Low |  |  |  | Mild Steel | Rod | 2 X 1/4 - PS Scale | L427312-12 | LUPIN WEST EDGE | Total PO4 | [6 empty] | Scale | [11 empty] | Scale | FL-MET-600 Rev 1 | Scale Coupon Method | Coupon | FL-MET-600 |  | 40010070 |  | 412089 |  |  |  | 42135421560001 | 40010070
202001058983 | 1 | FIREBIRD ENERGY LLC | WEST HEADLEE FMT | LUPIN WEST EDGE | LUPIN WE 2911E | Well Sites | WELL HEAD | South Permian | Matt Granado | 2020-08-19 16:06 | 2020-08-13 | VT |  | 2020-07-20 | 2020-08-13 | 11.5767 | 11.5734 | R35945 | SR24 | NO | 0.317625 | [5 empty] | Low |  |  |  | Mild Steel | Rod | 2 X 1/4 | L427312-12 | LUPIN WEST EDGE | Total PO4 | FL-MET-600 Rev 1 | Corrosion Coupon Method | Coupon | FL-MET-600 |  |  | Corrosion | [11 empty] | Corrosion | FL-MET-600 Rev 1 | Scale Coupon Method | Coupon | FL-MET-600 |  | 40010070 |  | 412089 |  |  |  | 42135421560001 | 40010070
202001058986 | 1 | FIREBIRD ENERGY LLC | WEST HEADLEE FMT | LUPIN WEST EDGE | LUPIN WE 4106E | Well Sites | WELL HEAD | South Permian | Matt Granado | 2020-08-19 16:06 | 2020-08-13 | VT |  | 2020-07-20 | 2020-08-13 | 11.5787 | 11.5743 | R35944 | SR24 | NO | 0.4235 | [5 empty] | Low |  |  |  | Mild Steel | Rod | 2 X 1/4 | L427312-21 | LUPIN WEST EDGE | Total PO4 | FL-MET-600 Rev 1 | Corrosion Coupon Method | Coupon | FL-MET-600 |  |  | Corrosion | [11 empty] | Corrosion | FL-MET-600 Rev 1 | Scale Coupon Method | Coupon | FL-MET-600 |  | 40010070 |  | 410941 |  |  |  | 42135418670001 | 40010070
202001058987 | 1 | FIREBIRD ENERGY LLC | WEST HEADLEE FMT | FOUR CORNERS | FOUR CORNERS 3307U | Well Sites | WELL HEAD | South Permian | Matt Granado | 2020-08-19 16:06 | 2020-08-13 | VT |  | 2020-07-13 | 2020-08-13 | 11.6125 | 11.6087 | R35947 | SR24 | NO | 0.2831613 | [5 empty] | Low |  |  |  | Mild Steel | Rod | 2 X 1/4 | L427309-82 | FOUR CORNERS | Total PO4 | FL-MET-600 Rev 1 | Corrosion Coupon Method | Coupon | FL-MET-600 |  |  | Corrosion | [11 empty] | Corrosion | FL-MET-600 Rev 1 | Scale Coupon Method | Coupon | FL-MET-600 |  | 40010039 |  | 414428 |  |  |  | 42461383650001 | 40010039
202001058988 | 1 | FIREBIRD ENERGY LLC | WEST HEADLEE FMT | FOUR CORNERS | FOUR CORNERS 3314U | Well Sites | WELL HEAD | South Permian | Matt Granado | 2020-08-19 16:06 | 2020-08-13 | VT |  | 2020-06-23 | 2020-08-13 | 10.5716 | 10.5666 | S10019 | SR25 | NO | 0.1710784 | [5 empty] | Low |  |  |  | Mild Steel | Rod | 2 X 1/4 - PS Scale | L427309-89 | FOUR CORNERS | Total PO4 | FL-MET-600 Rev 1 | Corrosion Coupon Method | Coupon | FL-MET-600 |  |  | Scale | [11 empty] | Scale | FL-MET-600 Rev 1 | Scale Coupon Method | Coupon | FL-MET-600 |  | 40010039 |  | 414715 |  |  |  | 42461383720001 | 40010039
202001058989 | 1 | FIREBIRD ENERGY LLC | WEST HEADLEE FMT | LUPIN WEST EDGE | LUPIN WE 4108E | Well Sites | WELL HEAD | South Permian | Matt Granado | 2020-08-19 16:06 | 2020-08-13 | VT |  | 2020-06-24 | 2020-08-13 | 10.5815 | 10.5743 | S10015 | SR25 | NO | 0.25128 | [5 empty] | Low |  |  |  | Mild Steel | Rod | 2 X 1/4 - PS Scale | L427312-22 | LUPIN WEST EDGE | Total PO4 | FL-MET-600 Rev 1 | Corrosion Coupon Method | Coupon | FL-MET-600 |  |  | Scale | [11 empty] | Scale | FL-MET-600 Rev 1 | Scale Coupon Method | Coupon | FL-MET-600 |  | 40010070 |  | 411023 |  |  |  | 42135418870001 | 40010070
202001059904 | 1 | FIREBIRD ENERGY LLC | WEST HEADLEE FMT | LUPIN TXL FEE | LUP TXL FEE 3105M | Well Sites | WELL HEAD | South Permian | Matt Granado | 2020-08-21 13:13 | 2020-08-17 | VT |  | 2020-07-15 | 2020-08-17 | 11.5957 | 11.5937 | R35946 | SR24 | NO | 0.14 | [5 empty] | Low |  |  |  | Mild Steel | Rod | 2 X 1/4 | L427311-29 | LUPIN TXL FEE |  | FL-MET-600 Rev 1 | Corrosion Coupon Method | Coupon | FL-MET-600 |  |  | Corrosion | [11 empty] | Scale | FL-MET-600 Rev 1 | Scale Coupon Method | Coupon | FL-MET-600 |  | 40010947 |  | 408397 |  |  |  | 42329364700001 | 40010947
202001066003 | 1 | FIREBIRD ENERGY LLC | WEST HEADLEE FMT | FOUR CORNERS | FOUR CORNERS 3307U | Well Sites | WELL HEAD | South Permian | Matt Granado | 2020-09-14 16:45 | 2020-09-10 | VT |  | 2020-08-13 | 2020-09-10 | 11.541 | 11.5345 | R35874 | SR24 | NO | 0.53625 | [5 empty] | Low |  |  |  | Mild Steel | Rod | 2 X 1/4 | L427309-82 | FOUR CORNERS | Total PO4 | FL-MET-600 Rev 1 | Corrosion Coupon Method | Coupon | FL-MET-600 |  |  | Corrosion | [11 empty] | Corrosion | FL-MET-600 Rev 1 | Scale Coupon Method | Coupon | FL-MET-600 |  | 40010039 |  | 414428 |  |  |  | 42461383650001 | 40010039
202001066006 | 1 | FIREBIRD ENERGY LLC | WEST HEADLEE FMT | LUPIN WEST EDGE | LUPIN WE 4106E | Well Sites | WELL HEAD | South Permian | Matt Granado | 2020-09-14 16:45 | 2020-09-10 | VT |  | 2020-08-13 | 2020-09-10 | 11.601 | 11.5819 | R35872 | SR24 | NO | 1.57575 | [5 empty] | Medium |  |  |  | Mild Steel | Rod | 2 X 1/4 | L427312-21 | LUPIN WEST EDGE | Total PO4 | FL-MET-600 Rev 1 | Corrosion Coupon Method | Coupon | FL-MET-600 |  |  | Corrosion | [11 empty] | Corrosion | FL-MET-600 Rev 1 | Scale Coupon Method | Coupon | FL-MET-600 |  | 40010070 |  | 410941 |  |  |  | 42135418670001 | 40010070
202001066007 | 1 | FIREBIRD ENERGY LLC | WEST HEADLEE FMT | LUPIN TXL FEE | LUP TXL FEE 3105M | Well Sites | WELL HEAD | South Permian | Matt Granado | 2020-09-14 16:45 | 2020-09-10 | VT |  | 2020-08-13 | 2020-09-10 | 11.6245 | 11.6153 | R35873 | SR24 | NO | 0.759 | [5 empty] | Low |  |  |  | Mild Steel | Rod | 2 X 1/4 | L427311-29 | LUPIN TXL FEE | Total PO4 | FL-MET-600 Rev 1 | Corrosion Coupon Method | Coupon | FL-MET-600 |  |  | Corrosion | [11 empty] | Corrosion | FL-MET-600 Rev 1 | Scale Coupon Method | Coupon | FL-MET-600 |  | 40010947 |  | 408397 |  |  |  | 42329364700001 | 40010947
202001066008 | 1 | FIREBIRD ENERGY LLC | WEST HEADLEE FMT | LUPIN WEST EDGE | LUPIN WE 2911E | Well Sites | WELL HEAD | South Permian | Matt Granado | 2020-09-14 16:45 | 2020-09-10 | VT |  | 2020-08-13 | 2020-09-10 | 11.5953 | 11.587 | R35875 | SR24 | NO | 0.68475 | [5 empty] | Low |  |  |  | Mild Steel | Rod | 2 X 1/4 | L427312-12 | LUPIN WEST EDGE | Total PO4 | FL-MET-600 Rev 1 | Corrosion Coupon Method | Coupon | FL-MET-600 |  |  | Corrosion | [11 empty] | Corrosion | FL-MET-600 Rev 1 | Scale Coupon Method | Coupon | FL-MET-600 |  | 40010070 |  | 412089 |  |  |  | 42135421560001 | 40010070
202001073768 | 1 | FIREBIRD ENERGY LLC | WEST HEADLEE FMT | LUPIN WEST EDGE | LUPIN WE 4106E | Well Sites | FLOWLINE | South Permian | Matt Granado | 2020-10-19 16:24 | 2020-10-15 | SVP |  | 2020-09-10 | 2020-10-15 | 10.6264 | 10.615 | S10885 | SR25 | NO | 0.5683714 | [5 empty] | Low |  |  |  | Mild Steel | Rod | 2 X 1/4 - PS Scale | L427312-21 | LUPIN WEST EDGE |  | FL-MET-600 Rev 1 | Corrosion Coupon Method | Coupon | FL-MET-600 |  |  | Scale | [11 empty] | Corrosion | [5 empty] | 40010070 |  | 410941 |  |  |  | 42135418670001 | 40010070
202001073769 | 1 | FIREBIRD ENERGY LLC | WEST HEADLEE FMT | LUPIN WEST EDGE | LUPIN WE 2911E | Well Sites | FLOWLINE | South Permian | Matt Granado | 2020-10-19 16:24 | 2020-10-15 | SVP |  | 2020-09-10 | 2020-10-15 | 10.5844 | 10.5796 | S10884 | SR25 | NO | 0.2393143 | [5 empty] | Low |  |  |  | Mild Steel | Rod | 2 X 1/4 - PS Scale | L427312-12 | LUPIN WEST EDGE |  | FL-MET-600 Rev 1 | Corrosion Coupon Method | Coupon | FL-MET-600 |  |  | Scale | [11 empty] | Corrosion | [5 empty] | 40010070 |  | 412089 |  |  |  | 42135421560001 | 40010070
202001073770 | 1 | FIREBIRD ENERGY LLC | WEST HEADLEE FMT | LUPIN TXL FEE | LUP TXL FEE 3105M | Well Sites | FLOWLINE | South Permian | Matt Granado | 2020-10-19 16:24 | 2020-10-15 | SVP |  | 2020-09-10 | 2020-10-15 | 10.5902 | 10.5852 | S10901 | SR25 | NO | 0.2492857 | [5 empty] | Low |  |  |  | Mild Steel | Rod | 2 X 1/4 - PS Scale | L427311-29 | LUPIN TXL FEE |  | FL-MET-600 Rev 1 | Corrosion Coupon Method | Coupon | FL-MET-600 |  |  | Scale | [11 empty] | Corrosion | [5 empty] | 40010947 |  | 408397 |  |  |  | 42329364700001 | 40010947
202001083157 | 1 | FIREBIRD ENERGY LLC | WEST HEADLEE FMT | LUPIN TXL FEE | LUP TXL FEE 3105M | Well Sites | FLOWLINE | South Permian | Matt Granado | 2020-12-11 14:39 | 2020-12-08 | SVP |  | 2020-10-15 | 2020-12-08 | 10.5812 | 10.5766 | S10918 | SR25 | NO | 0.1486481 | [5 empty] | Low |  |  |  | Mild Steel | Rod | 2 X 1/4 - PS Scale | L427311-29 | LUPIN TXL FEE |  | FL-MET-600 Rev 1 | Corrosion Coupon Method | Coupon | FL-MET-600 |  |  | Scale | [11 empty] | Corrosion | [7 empty] | 408397 |  |  |  | 42329364700001 | 40010947
202001083158 | 1 | FIREBIRD ENERGY LLC | WEST HEADLEE FMT | LUPIN WEST EDGE | LUPIN WE 4106E | Well Sites | FLOWLINE | South Permian | Matt Granado | 2020-12-11 14:39 | 2020-12-08 | SVP |  | 2020-10-15 | 2020-12-08 | 10.5609 | 10.5568 | S10919 | SR25 | NO | 0.1324907 | [5 empty] | Low |  |  |  | Mild Steel | Rod | 2 X 1/4 - PS Scale | L427312-21 | LUPIN WEST EDGE |  | FL-MET-600 Rev 1 | Corrosion Coupon Method | Coupon | FL-MET-600 |  |  | Scale | [11 empty] | Corrosion | [7 empty] | 410941 |  |  |  | 42135418670001 | 40010070
202101001934 | 1 | FIREBIRD ENERGY LLC | WEST HEADLEE FMT | LUPIN TXL FEE | LUP TXL FEE 3104M | Well Sites | WELL HEAD | South Permian | Matt Granado | 2021-01-21 15:48 | 2021-01-14 | SVP |  | 2020-12-08 | 2021-01-14 | 10.5974 | 10.5673 | S10721 | SR25 | NO | 1.419581 | [5 empty] | Medium |  |  |  | Mild Steel | Rod | 2 X 1/4 - PS Scale | L427311-28 | LUPIN TXL FEE |  | FL-MET-600 Rev 1 | Corrosion Coupon Method | Coupon | FL-MET-600 |  |  | Scale | [11 empty] | Corrosion | [7 empty] | 408356 |  |  |  | 42329364690001 | 40010947
202101008058 | 1 | FIREBIRD ENERGY LLC | WEST HEADLEE FMT | LUPIN TXL FEE | LUP TXL FEE 3104M | Well Sites | WELL HEAD | South Permian | Matt Granado | 2021-02-25 12:45 | 2021-02-22 | JL |  | 2021-01-14 | 2021-02-22 | 10.5825 | 10.572 | S11999 | SR25 | NO | 0.4698077 | [5 empty] | Low |  |  |  | Mild Steel | Rod | 2 X 1/4 - PS Scale | L427311-28 | LUPIN TXL FEE |  | FL-MET-600 Rev 1 | Corrosion Coupon Method | Coupon | FL-MET-600 |  |  | Scale | [11 empty] | Corrosion | [7 empty] | 408356 |  |  |  | 42329364690001 | 40010947
202101011234 | 1 | FIREBIRD ENERGY LLC | WEST HEADLEE FMT | LUPIN TXL FEE | LUP TXL FEE 3104M | Well Sites | WELL HEAD | South Permian | Matt Granado | 2021-03-16 10:05 | 2021-03-08 | SVP |  | 2021-02-22 | 2021-03-08 | 10.6008 | 10.5738 | S12060 | SR25 | NO | 3.365357 | [5 empty] | Medium |  |  |  | Mild Steel | Rod | 2 X 1/4 - PS Scale | L427311-28 | LUPIN TXL FEE |  | FL-MET-600 Rev 1 | Corrosion Coupon Method | Coupon | FL-MET-600 |  |  | Scale | [11 empty] | Corrosion | [7 empty] | 408356 |  |  |  | 42329364690001 | 40010947
202101018734 | 1 | FIREBIRD ENERGY LLC | WEST HEADLEE FMT | LUPIN TXL FEE | LUP TXL FEE 3104M | Well Sites | WELL HEAD | South Permian | Matt Granado | 2021-04-21 10:59 | 2021-04-19 | JL |  | 2021-03-08 | 2021-04-19 | 10.5586 | 10.5471 | S12052 | SR25 | NO | 0.4777976 | [5 empty] | Low |  |  |  | Mild Steel | Rod | 2 X 1/4 - PS Scale | L427311-28 | LUPIN TXL FEE |  | FL-MET-600 Rev 1 | Corrosion Coupon Method | Coupon | FL-MET-600 |  |  | Scale | [11 empty] | Corrosion | [7 empty] | 408356 |  |  |  | 42329364690001 | 40010947
202101023339 | 1 | FIREBIRD ENERGY LLC | WEST HEADLEE FMT | LUPIN TXL FEE | LUP TXL FEE 3104M | Well Sites | WELL HEAD | South Permian | Matt Granado | 2021-05-14 13:49 | 2021-05-10 | JL |  | 2021-04-19 | 2021-05-10 | 10.5615 | 10.5482 | S12043 | SR25 | NO | 1.105167 | [5 empty] | Medium |  |  |  | Mild Steel | Rod | 2 X 1/4 - PS Scale | L427311-28 | LUPIN TXL FEE |  | FL-MET-600 Rev 1 | Corrosion Coupon Method | Coupon | FL-MET-600 |  |  | Scale | [11 empty] | Corrosion | [7 empty] | 408356 |  |  |  | 42329364690001 | 40010947
202101028290 | 1 | FIREBIRD ENERGY LLC | WEST HEADLEE FMT | LUPIN TXL FEE | LUP TXL FEE 3104M | Well Sites | WELL HEAD | South Permian | Matt Granado | 2021-06-17 15:47 | 2021-06-14 | JL |  | 2021-05-10 | 2021-06-14 | 10.5693 | 10.5607 | S12102 | SR25 | NO | 0.4287714 | [5 empty] | Low |  |  |  | Mild Steel | Rod | 2 X 1/4 - PS Scale | L427311-28 | LUPIN TXL FEE |  | FL-MET-600 Rev 1 | Corrosion Coupon Method | Coupon | FL-MET-600 |  |  | Scale | [11 empty] | Corrosion | [7 empty] | 408356 |  |  |  | 42329364690001 | 40010947
202101034594 | 1 | FIREBIRD ENERGY LLC | WEST HEADLEE FMT | LUPIN TXL FEE | LUP TXL FEE 3104M | Well Sites | WELL HEAD | South Permian | Matt Granado | 2021-07-26 13:15 | 2021-07-21 | JL |  | 2021-06-14 | 2021-07-21 | 10.5831 | 10.5698 | S13100 | SR25 | NO | 0.6272568 | [5 empty] | Low |  |  |  | Mild Steel | Rod | 2 X 1/4 - PS Scale | L427311-28 | LUPIN TXL FEE |  | FL-MET-600 Rev 1 | Corrosion Coupon Method | Coupon | FL-MET-600 |  |  | Scale | [11 empty] | Corrosion | [7 empty] | 408356 |  |  |  | 42329364690001 | 40010947
202101042838 | 1 | FIREBIRD ENERGY LLC | WEST HEADLEE FMT | FOUR CORNERS | FOUR CORNERS 2102C | Well Sites | WELL HEAD | South Permian | Matt Granado | 2021-09-09 08:04 | 2021-09-03 | JL |  | 2021-08-09 | 2021-09-03 | 10.5614 | 10.5554 | S12851 | SR25 | NO | 0.4188 | [5 empty] | Low |  |  |  | Mild Steel | Rod | 2 X 1/4 - PS Scale | L427309-37 | FOUR CORNERS |  | FL-MET-600 Rev 1 | Corrosion Coupon Method | Coupon | FL-MET-600 |  |  | Scale | [11 empty] | Corrosion | [7 empty] | 416191 |  |  |  | 42103361590001 | 40010779
202101047690 | 1 | FIREBIRD ENERGY LLC | WEST HEADLEE FMT | FOUR CORNERS | FOUR CORNERS 2102C | Well Sites | WELL HEAD | South Permian | Matt Granado | 2021-10-06 13:26 | 2021-10-04 | JL |  | 2021-09-03 | 2021-10-04 | 10.588 | 10.5835 | S13135 | SR25 | NO | 0.2533065 | [5 empty] | Low |  |  |  | Mild Steel | Rod | 2 X 1/4 - PS Scale | L427309-37 | FOUR CORNERS |  | FL-MET-600 Rev 1 | Corrosion Coupon Method | Coupon | FL-MET-600 |  |  | Scale | [11 empty] | Corrosion | [7 empty] | 416191 |  |  |  | 42103361590001 | 40010779
202101054764 | 1 | FIREBIRD ENERGY LLC | WEST HEADLEE FMT | FOUR CORNERS | FOUR CORNERS 2102C | Well Sites | WELL HEAD | South Permian | Matt Granado | 2021-11-16 17:14 | 2021-11-09 | JL |  | 2021-10-04 | 2021-11-09 | 10.5816 | 10.5791 | S9537 | SR25 | NO | 0.1211806 | [5 empty] | Low |  |  |  | Mild Steel | Rod | 2 X 1/4 - PS Scale | L427309-37 | FOUR CORNERS |  | FL-MET-600 Rev 1 | Corrosion Coupon Method | Coupon | FL-MET-600 |  |  | Scale | [11 empty] | Corrosion | [7 empty] | 416191 |  |  |  | 42103361590001 | 40010779

## Lab Data
Lab Name | Lab number | Log Year | Sample Number | Title | Address | Address 2 | City | State | Zip Code | Supervisor | Phone | Fax | Corrosion Inhibitor Residuals | Bacteria | Corrosion Coupon | Scale Coupon | Cold Finger | Cyanide | Deposit | Failure | Millipore | FEMNP | Scale Inhibitor Residual | Production Water | DHSAT | Industrial Water | Oil & Grease | Oil Fingerprint | Special
Midland | 1 | 2022 | 5262 | Permian Basin Area Laboratory | 2101 Market Street |  | Midland | Texas | 79703 | Sheila Hernandez | (432) 681-8374 | [12 empty] | FL-MET-104
Broussard | 2 | 2022 | 520 | Gulf of Mexico Region Laboratory | 1064 Baker Hughes Dr. |  | Broussard | Louisiana | 70518 | Brandie Garber | 337-359-6000 | 337-359-6389 | [14 empty] | FL-MET-101
Tomball | 3 | 2022 | 0 | Water Managment - Tomball | 11211 FM 2920 |  | Tomball | Texas | 77375 | James Kelley
Kilgore | 5 | 2022 | 2033 | Southeast Area Laboratory | 2510 Woodbine Dr. |  | Kilgore | Texas | 75662 | Galyn D Boyd | (903)-986-5439 | [12 empty] | FL-MET-104
Shafter | 6 | 2022 | 1994 | Pacific Coast Area Laboratory | 3901 Fanucchi Way E |  | Shafter | California | 93263 | Katelynn Barton | (661) 336-3682 |  | FL-MET-105 | FL-MET-106 | [12 empty] | FL-MET-100
Williston | 7 | 2022 | 0 | Northern Rockies District Laboratory | 826 48th Ave W |  | Williston | North Dakota | 58801 | Eric P Nelson | (701) 774-9222 | (701) 774-9908
San Antonio | 8 | 2022 | 1527 | South Texas Area Laboratory | 11245 Old Corpus Christi Hwy |  | San Antonio | Texas | 78223 | Chad Hayes | (210) 854-7813 |  | FL-MET-105 | FL-MET-106 | [8 empty] | FL-MET-102 | FL-MET-104
Oklahoma City | 10 | 2022 | 1087 | Central Area Laboratory | 12701 N. Santa Fe Ave | Suite 151 | Oklahoma City | Oklahoma | 73114 | Bryan V Segrest | 405 568 9232
Casper | 12 | 2022 | 682 | Rocky Mountain Area Laboratory | 350 Cole Creek Road |  | Evansville | WY | 82636 | Gregory Brezina | 307-233-1385 | 307-233-1442
Mount Pleasant | 13 | 2022 | 66 | Central-East District Laboratory | 370 Westec Drive |  | Mount Pleasant | PA | 15666 | Amanda L Akin | 724-696-6716
Laurel | 14 | 2022 | 0 | Laurel
Canadian Technical Group | 16 | 2022 | 0 | Canadian Technical Group | 6820 36 Street SE |  | Calgary | Alberta | T2C 2G4 | Heath J Gibson | 403-585-8505
Central Technical Group | 20 | 2022 | 0 | Central Technical Group | 370 Westec Drive |  | Mount Pleasant | PA | 15666 | Adriana Espinosa