## Data Sheet
Lab Test # | Lab # | Operator | Area | Lease | Location | Site Type | Sample Point Description | Center Name | Salesman | Date Out | Sample Date | Technician | Comments | Special Note | % HydroCarbon | % Iron Sulfide | % Iron Oxide | % Iron Carbonate | IronCompounds | % CaCO3 | % NaCl | % CaSO4 | % BaSO4 | % SrSO4 | % Sand | % Other | Total Entered | Release | NumBarSulf | NumCalCarb | NumCalcSulf | NumHydrocarb | NumIroncarb | NumIronOx | NumIronSulf | NumNaCl | NumOther | NumSand | NumStronsulf | CaMg(CO3)2 | MgSO4 | NumMagnesiumSulfate | NumDolomite | Moisture | Oil Coated | Magnetism | Carbonate Present | H2S Present | NORM | L-Number | Group Name | Method ID | Method Test | Method Name | Field Lab Core Method | Method Cost | Lab Cost | Customer Sample ID | Sample Description | Sampled Temp | Method Time | Lab Time | API No
201901012348 | 1 | FIREBIRD ENERGY LLC | WEST HEADLEE FMT | LUPIN TXL FEE | LUP TXL FEE 4139M | Well Sites | SEE COMMENTS | South Permian | Matt Granado | 2019-02-26 10:01 | 2019-02-11 | FR | Top 100 rods. Insufficient ash sample remaining to complete analysis. |  | 95 |  |  |  | 0 | [7 empty] | 95 | NO | 0 | 0 | 0 | 95 | 0 | 0 | 0 | 0 | 0 | 0 | 0 |  |  | 0 | 0 | Wet | Yes | No |  | No | No | L427311-129 | LUPIN TXL FEE | FL-MET-303 Rev 1 | Deposit Method | Solid Scale Deposit |  |  |  | 40010947 | Brown, soft, sticky material. |  |  |  | 42329392030001
201801077252 | 1 | FIREBIRD ENERGY LLC | WEST HEADLEE FMT | FOUR CORNERS | FOUR CORNERS 2104U | Well Sites | SEE COMMENTS | South Permian | Matt Granado | 2018-12-10 17:24 | 2018-11-19 | FR | Standing valve cage. Insufficient ash sample remaining to complete analysis. |  | 85 |  |  |  | 0 | [7 empty] | 85 | NO | 0 | 0 | 0 | 85 | 0 | 0 | 0 | 0 | 0 | 0 | 0 |  |  | 0 | 0 | Wet | Yes | No |  | No | No | L427309-39 | FOUR CORNERS | FL-MET-303 Rev 1 | Deposit Method | Solid Scale Deposit |  |  |  | 40010779 | Dark brown, soft, sticky material |  |  |  | 42461387340001
201701052149 | 1 | FIREBIRD ENERGY LLC | WEST HEADLEE FMT | LUPIN TXL FEE | LUP TXL FEE 4301M | Well Sites | SEAT NIPPLE | South Permian | Matt Granado | 2017-10-11 12:24 | 2017-10-05 | SVP | Main Line. 1.7 miles of 6" pipeline plugged with sediments. |  | 29 | 16 |  |  | 16 | 8 | 1 | 2 |  |  | 43 |  | 100 | NO | 0 | 8 | 2 | 29 | 0 | 0 | 16 | 1 | 0 | 43 | 0 | 1 |  | 0 | 1 | Dry | No | Yes |  | Yes |  | L427311-93 | LUPIN TXL FEE | FL-MET-303 Rev 1 |  | Solid Scale Deposit |  |  |  | 40010947 | Small brown gritty material |  |  |  | 42329365620001
201901021233 | 1 | FIREBIRD ENERGY LLC | WEST HEADLEE FMT | FOUR CORNERS | FOUR CORNERS 2106C | Well Sites | WELL HEAD | South Permian | Matt Granado | 2019-04-05 16:21 | 2019-03-20 | FR | Cut out, 2-6 feet. |  | 5 |  | 1 |  | 1 | 3 | 2 |  |  |  | 88 |  | 99 | NO | 0 | 3 | 0 | 5 | 0 | 1 | 0 | 2 | 0 | 88 | 0 |  |  | 0 | 0 | Dry | No | No |  | No | no | L427309-41 | FOUR CORNERS | FL-MET-303 Rev 1 | Deposit Method | Solid Scale Deposit |  |  |  | 40010779 | Large, flat, gray crumbly pieces |  |  |  | 42103361620001
201701056142 | 1 | FIREBIRD ENERGY LLC | WEST HEADLEE FMT | LUPIN WEST EDGE | LUPIN WE 4301E | Well Sites | OUTSIDE BARREL | South Permian | Matt Granado | 2017-10-27 16:53 | 2017-10-25 | SVP |  |  | 41 |  | 10 |  | 10 | 21 | 5 |  |  | 1 | 6 | 8 | 100 | NO | 0 | 21 | 0 | 41 | 0 | 10 | 0 | 5 | 8 | 6 | 1 | 8 |  | 0 | 8 | Wet | No | Yes |  | No |  | L427312-29 | LUPIN WEST EDGE | FL-MET-303 Rev 1 | Deposits | Solid Scale Deposit |  |  |  | 40010070 | brown gritty material |  |  |  | 42135420750001
201701052146 | 1 | FIREBIRD ENERGY LLC | WEST HEADLEE FMT | LUPIN TXL FEE | LUP TXL FEE 3909E | Well Sites | TRAVELING VALVE CAGE | South Permian | Matt Granado | 2017-10-11 12:24 | 2017-10-05 | SVP | Insufficient insolubles remain for discussion |  | 26 |  | 58 |  | 58 | 2 | 4 | 6 |  |  |  | 1 | 100 | NO | 0 | 2 | 6 | 26 | 0 | 58 | 0 | 4 | 1 | 0 | 0 | 3 |  | 0 | 3 | Wet | No | Yes |  | No |  | L427311-68 | LUPIN TXL FEE | FL-MET-303 Rev 1 |  | Solid Scale Deposit |  |  |  | 40007503 | Small brown grittty material |  |  |  | 42135413020001
201701037778 | 1 | FIREBIRD ENERGY LLC | WEST HEADLEE FMT | FOUR CORNERS | FOUR CORNERS 3312U | Well Sites | BLAST JOINT OD | South Permian | Matt Granado | 2017-08-03 16:24 | 2017-08-01 | FR | Insufficient insolubles remain for discussion. |  | 2 |  |  |  | 0 | 40 | 10 | 26 |  | 2 | 8 | 12 | 100 | NO | 0 | 40 | 26 | 2 | 0 | 0 | 0 | 10 | 12 | 8 | 2 |  |  | 0 | 0 | Dry | No | No |  | No | No | L427309-87 | FOUR CORNERS | FL-MET-303 Rev 1 | Deposits | Solid Scale Deposit |  |  |  | 40010039 | Large, thin, tan, brittle pieces. |  |  |  | 42461383700001
201801034401 | 1 | FIREBIRD ENERGY LLC | WEST HEADLEE FMT | FOUR CORNERS | FOUR CORNERS 2339U | Well Sites | SEE COMMENTS | South Permian | Matt Granado | 2018-06-13 15:50 | 2018-06-05 | SVP | 2ft |  | 5 | 15 |  |  | 15 | 2 |  | 7 |  |  | 70 |  | 100 | NO | 0 | 2 | 7 | 5 | 0 | 0 | 15 | 0 | 0 | 70 | 0 | 1 |  | 0 | 1 | Dry | No | No |  | Yes |  | L427309-144 | FOUR CORNERS | FL-MET-303 Rev 1 | Deposit Method | Solid Scale Deposit |  |  |  | 40010039 | Black gritty material |  |  |  | 42461394330001
201701023424 | 1 | FIREBIRD ENERGY LLC | WEST HEADLEE FMT | FOUR CORNERS | FOUR CORNERS 0916E | Well Sites | BULL PLUG | South Permian | Matt Granado | 2017-05-24 16:20 | 2017-05-18 | DG | Insolubles appear to be quartz-like. |  | 6 |  | 6 |  | 6 |  | 5 | 2 |  |  | 79 | 1 | 99 | NO | 0 | 0 | 2 | 6 | 0 | 6 | 0 | 5 | 1 | 79 | 0 |  |  | 0 | 0 | Wet | No | No |  | No | No | L427309-114 | FOUR CORNERS | FL-MET-303 Rev 1 | Deposits | Solid Scale Deposit |  |  |  | 40010779 | Brown soft gritty granular like pieces. |  |  |  | 42135429760001
201801020365 | 1 | FIREBIRD ENERGY LLC | WEST HEADLEE FMT | FOUR CORNERS | FOUR CORNERS 2731U | Well Sites | INSIDE BARREL | South Permian | Matt Granado | 2018-04-13 15:47 | 2018-04-09 | SVP |  |  | 15 |  | 10 |  | 10 |  | 1 | 7 |  |  | 62 | 5 | 100 | NO | 0 | 0 | 7 | 15 | 0 | 10 | 0 | 1 | 5 | 62 | 0 |  |  | 0 | 0 | Dry | No | Yes |  | No |  | L427309-120 | FOUR CORNERS | FL-MET-303 Rev 1 | Deposits | Solid Scale Deposit |  |  |  | 40010039 | Black gritty material |  |  |  | 42461392470001
201701007045 | 1 | FIREBIRD ENERGY LLC | WEST HEADLEE FMT | LUPIN WEST EDGE | LUPIN WE 4105E | Well Sites | STANDING VALVE | South Permian | Matt Granado | 2017-02-24 16:14 | 2017-02-16 | DG | Insolubles appear to be quartz-like. |  | 18 |  | 2 |  | 2 | 29 | 1 | 1 |  | 1 | 46 |  | 99 | NO | 0 | 29 | 1 | 18 | 0 | 2 | 0 | 1 | 0 | 46 | 1 | 1 |  | 0 | 1 | Wet | Yes | No |  | No | No | L427312-20 | LUPIN WEST EDGE | FL-MET-303 Rev 1 | Deposits | Solid Scale Deposit |  |  |  | 40010070 | Brown gritty granular material with hard flakes. |  |  |  | 42135418660001
201801026922 | 1 | FIREBIRD ENERGY LLC | WEST HEADLEE FMT | LUPIN WEST EDGE | LUPIN WE 2909E | Well Sites | SEE COMMENTS | South Permian | Matt Granado | 2018-05-08 14:48 | 2018-05-03 | SVP | Traveling valve |  | 43 |  | 17 |  | 17 | 12 | 3 |  |  | 2 | 1 | 19 | 101 | NO | 0 | 12 | 0 | 43 | 0 | 17 | 0 | 3 | 19 | 1 | 2 | 4 |  | 0 | 4 | Dry | No | No |  | No |  | L427312-10 | LUPIN WEST EDGE | FL-MET-303 Rev 1 | Deposits | Solid Scale Deposit |  |  |  | 40010070 | Small tan brittle pieces |  |  |  | 42135421540001
201701014353 | 1 | FIREBIRD ENERGY LLC | WEST HEADLEE FMT | LUPIN TXL FEE | LUP TXL FEE 4103M | Well Sites | ROD PUMP INTERNAL - ID BARREL | South Permian | Matt Granado | 2017-04-05 12:50 | 2017-03-28 | DG | Insufficient ash sample remaining to complete analysis. |  | 94 |  |  |  | 0 | [7 empty] | 94 | NO | 0 | 0 | 0 | 94 | 0 | 0 | 0 | 0 | 0 | 0 | 0 |  |  | 0 | 0 | Wet | No | No |  | No | No | L427311-77 | LUPIN TXL FEE | FL-MET-303 Rev 1 |  | Solid Scale Deposit |  |  |  | 40010947 | Brown soft sticky waxlike material. |  |  |  | 42329373900001
201801014544 | 1 | FIREBIRD ENERGY LLC | WEST HEADLEE FMT | FOUR CORNERS | FOUR CORNERS 0906E | Well Sites | SEAT NIPPLE | South Permian | Matt Granado | 2018-03-22 14:35 | 2018-03-14 | SVP | 2 ft |  | 5 |  | 18 |  | 18 | 6 | 6 | 2 |  |  | 59 | 1 | 99 | NO | 0 | 6 | 2 | 5 | 0 | 18 | 0 | 6 | 1 | 59 | 0 | 2 |  | 0 | 2 | Dry | No | No |  | No |  | L427309-104 | FOUR CORNERS | FL-MET-303 Rev 1 | Deposits | Solid Scale Deposit |  |  |  | 40010779 | Small tan gritty pieces |  |  |  | 42135429790001
201701051234 | 1 | FIREBIRD ENERGY LLC | WEST HEADLEE FMT | FOUR CORNERS | FOUR CORNERS 2339U | Well Sites | SAND SCREEN | South Permian | Matt Granado | 2017-10-05 18:04 | 2017-10-02 | SVP | Insolubles seem to be quartz-like |  | 34 |  |  |  | 0 | 8 |  |  | 2 |  | 54 |  | 101 | NO | 2 | 8 | 0 | 34 | 0 | 0 | 0 | 0 | 0 | 54 | 0 | 3 |  | 0 | 3 | Wet | No | No |  | No | No | L427309-144 | FOUR CORNERS | FL-MET-303 Rev 1 |  | Solid Scale Deposit |  |  |  | 40010039 | Brown soft brittle material |  |  |  | 42461394330001
201701007048 | 1 | FIREBIRD ENERGY LLC | WEST HEADLEE FMT | LUPIN WEST EDGE | LUPIN WE 4105E | Well Sites | ROD PUMP EXTERNAL - OD BARREL-MIDDLE | South Permian | Matt Granado | 2017-02-24 16:14 | 2017-02-16 | DG | Insufficient insolubles remain for discussion. |  | 34 |  | 16 |  | 16 | 26 | 5 |  |  |  | 1 | 8 | 99 | NO | 0 | 26 | 0 | 34 | 0 | 16 | 0 | 5 | 8 | 1 | 0 | 9 |  | 0 | 9 | Dry | No | Yes |  | No | No | L427312-20 | LUPIN WEST EDGE | FL-MET-303 Rev 1 | Deposits | Solid Scale Deposit |  |  |  | 40010070 | Tan/yellow soft crumbly material with hard crumbly chunks. |  |  |  | 42135418660001
201701007049 | 1 | FIREBIRD ENERGY LLC | WEST HEADLEE FMT | LUPIN WEST EDGE | LUPIN WE 4105E | Well Sites | ROD PUMP EXTERNAL - OD BARREL-BOTTOM | South Permian | Matt Granado | 2017-02-24 16:14 | 2017-02-16 | DG | Insufficient insolubles remain for discussion. |  | 26 |  | 15 |  | 15 | 24 | 5 |  |  | 1 | 10 | 9 | 99 | NO | 0 | 24 | 0 | 26 | 0 | 15 | 0 | 5 | 9 | 10 | 1 | 9 |  | 0 | 9 | Dry | No | Yes |  | No | No | L427312-20 | LUPIN WEST EDGE | FL-MET-303 Rev 1 | Deposits | Solid Scale Deposit |  |  |  | 40010070 | Tan soft crumbly material with crumbly chunks. |  |  |  | 42135418660001
201801003900 | 1 | FIREBIRD ENERGY LLC | WEST HEADLEE FMT | FOUR CORNERS | FOUR CORNERS 2902C | Well Sites | TUBING - OUTER | South Permian | Matt Granado | 2018-01-26 15:32 | 2018-01-22 | SVP | 10-16ft |  | 1 |  |  |  | 0 |  | 1 | 1 |  |  | 96 |  | 99 | NO | 0 | 0 | 1 | 1 | 0 | 0 | 0 | 1 | 0 | 96 | 0 |  |  | 0 | 0 | Wet | No | No |  | No |  | L427309-177 | FOUR CORNERS | FL-MET-303 Rev 1 | Deposits | Solid Scale Deposit |  |  |  | 40010779 | tan sand-like material |  |  |  | 42103364920001
201801006136 | 1 | FIREBIRD ENERGY LLC | WEST HEADLEE FMT | LUPIN TXL FEE | LUP TXL FEE 3515E | Well Sites | SEAT NIPPLE | South Permian | Matt Granado | 2018-02-09 15:42 | 2018-01-28 | SVP | Insufficient insolubles remain for discussion. |  | 36 |  | 8 |  | 8 | 26 | 8 |  |  | 1 |  | 9 | 100 | NO | 0 | 26 | 0 | 36 | 0 | 8 | 0 | 8 | 9 | 0 | 1 | 12 |  | 0 | 12 | Dry | No | No |  | No |  | L427311-112 | LUPIN TXL FEE | FL-MET-303 Rev 1 | Deposits | Solid Scale Deposit |  |  |  | 40007503 | Small tan thick brittle pieces |  |  |  | 42135412910001
201701017062 | 1 | FIREBIRD ENERGY LLC | WEST HEADLEE FMT | LUPIN TXL FEE | LUP TXL FEE 4301M | Well Sites | BULL PLUG | South Permian | Matt Granado | 2017-04-24 16:29 | 2017-04-18 | DG | Insolubles appear to be quartz-like. |  | 7 |  | 39 |  | 39 |  | 8 | 8 |  |  | 36 |  | 99 | NO | 0 | 0 | 8 | 7 | 0 | 39 | 0 | 8 | 0 | 36 | 0 |  | 1 | 1 | 0 | Wet | No | Yes |  | No | No | L427311-93 | LUPIN TXL FEE | FL-MET-303 Rev 1 | Deposits | Solid Scale Deposit |  |  |  | 40010947 | Black gritty granular like small pieces. |  |  |  | 42329365620001
201801021867 | 1 | FIREBIRD ENERGY LLC | WEST HEADLEE FMT | FOUR CORNERS | FOUR CORNERS 2745U | Well Sites | SEAT NIPPLE | South Permian | Matt Granado | 2018-04-20 16:35 | 2018-04-16 | SVP | 2-4ft |  | 32 |  | 26 |  | 26 | 11 | 2 | 3 |  |  | 21 |  | 99 | NO | 0 | 11 | 3 | 32 | 0 | 26 | 0 | 2 | 0 | 21 | 0 | 4 |  | 0 | 4 | Dry | No | Yes |  | No |  | L427309-116 | FOUR CORNERS | FL-MET-303 Rev 1 | Deposits | Solid Scale Deposit |  |  |  | 40010039 | Small brown thick brittle pieces |  |  |  | 42461392650001
201801006133 | 1 | FIREBIRD ENERGY LLC | WEST HEADLEE FMT | LUPIN TXL FEE | LUP TXL FEE 4131M | Well Sites | SEAT NIPPLE | South Permian | Matt Granado | 2018-02-09 15:42 | 2018-01-31 | SVP |  |  | 44 |  | 25 |  | 25 | 9 | 2 |  |  |  | 7 | 9 | 99 | NO | 0 | 9 | 0 | 44 | 0 | 25 | 0 | 2 | 9 | 7 | 0 | 3 |  | 0 | 3 | Dry | No | Yes |  | No |  | L427311-127 | LUPIN TXL FEE | FL-MET-303 Rev 1 | Deposits | Solid Scale Deposit |  |  |  | 40010947 | Small brown thick encrusted brittle pieces |  |  |  | 42329392040001
201801017548 | 1 | FIREBIRD ENERGY LLC | WEST HEADLEE FMT | FOUR CORNERS | FOUR CORNERS 2706U | Well Sites | SEE COMMENTS | South Permian | Matt Granado | 2018-04-02 16:01 | 2018-03-15 | SVP | T.P.A Valve rod; Insufficient ash sample remaining to complete analysis |  | 98 |  |  |  | 0 | [7 empty] | 98 | NO | 0 | 0 | 0 | 98 | 0 | 0 | 0 | 0 | 0 | 0 | 0 |  |  | 0 | 0 | Wet | No | No |  | No |  | L427309-11 | FOUR CORNERS | FL-MET-303 Rev 1 | Deposits | Solid Scale Deposit |  |  |  | 40010039 | Brown soft wax-like material |  |  |  | 42461373410001
201801058335 | 1 | FIREBIRD ENERGY LLC | WEST HEADLEE FMT | LUPIN TXL FEE | LUP TXL FEE 3110M | Well Sites | INTERNAL TUBING | South Permian | Matt Granado | 2018-09-18 16:12 | 2018-09-11 | FR |  |  | 2 |  | 88 |  | 88 |  | 2 | 3 |  |  | 3 |  | 99 | NO | 0 | 0 | 3 | 2 | 0 | 88 | 0 | 2 | 0 | 3 | 0 | 1 |  | 0 | 1 | Dry | No | Yes |  | No | No | L427311-34 | LUPIN TXL FEE | FL-MET-303 Rev 1 | Deposit Method | Solid Scale Deposit |  |  |  | 40010947 | Dark brown, gritty material |  |  |  | 42329370600001
201701023422 | 1 | FIREBIRD ENERGY LLC | WEST HEADLEE FMT | LUPIN WEST EDGE | LUPIN WE 2505E | Well Sites | MUD ANCHOR | South Permian | Matt Granado | 2017-05-24 16:20 | 2017-05-18 | DG | Insolubles appear to be quartz-like. |  | 2 |  | 2 |  | 2 |  | 1 |  |  |  | 92 | 2 | 99 | NO | 0 | 0 | 0 | 2 | 0 | 2 | 0 | 1 | 2 | 92 | 0 |  |  | 0 | 0 | Dry | No | No |  | No | No | L427312-57 | LUPIN WEST EDGE | FL-MET-303 Rev 1 | Deposits | Solid Scale Deposit |  |  |  | 40010070 | Dark brown small granular like pieces. |  |  |  | 42135424720001
201701014870 | 1 | FIREBIRD ENERGY LLC | WEST HEADLEE FMT | FOUR CORNERS | FOUR CORNERS 4109U | Well Sites | BULL PLUG | South Permian | Matt Granado | 2017-04-11 12:46 | 2017-03-28 | DG | Insolubles appear to be quartz and clay-like. |  | 43 |  | 17 |  | 17 |  | 12 | 4 |  |  | 20 |  | 100 | NO | 0 | 0 | 4 | 43 | 0 | 17 | 0 | 12 | 0 | 20 | 0 |  | 4 | 4 | 0 | Wet | No | Yes |  | No | No | L427309-151 | FOUR CORNERS | FL-MET-303 Rev 1 | Deposits | Solid Scale Deposit |  |  |  | 40010039 | Black soft slightly shiny crumbly slightly sticky material. |  |  |  | 42461399350001
201701048216 | 1 | FIREBIRD ENERGY LLC | WEST HEADLEE FMT | FOUR CORNERS | FOUR CORNERS 3307U | Well Sites | BULL PLUG | South Permian | Matt Granado | 2017-09-22 16:42 | 2017-09-19 | DG | Insufficient insolubles remain for discussion. |  | 10 |  | 72 |  | 72 |  | 7 | 5 |  |  |  | 4 | 100 | NO | 0 | 0 | 5 | 10 | 0 | 72 | 0 | 7 | 4 | 0 | 0 | 2 |  | 0 | 2 | Dry | No | Yes |  | No | No | L427309-82 | FOUR CORNERS | FL-MET-303 Rev 1 | Deposits | Solid Scale Deposit |  |  |  | 40010039 | Brown slightly shiny thin crumbly small flakes. |  |  |  | 42461383650001
201701006238 | 1 | FIREBIRD ENERGY LLC | WEST HEADLEE FMT | FOUR CORNERS | FOUR CORNERS 1712C | Well Sites | BULL PLUG | South Permian | Matt Granado | 2017-02-21 16:17 | 2017-02-14 | DG | Insufficient insolubles remain for discussion. |  | 32 |  | 3 |  | 3 | 39 | 6 |  |  | 11 | 7 | 1 | 99 | NO | 0 | 39 | 0 | 32 | 0 | 3 | 0 | 6 | 1 | 7 | 11 |  |  | 0 | 0 | Dry | No | Yes |  | No | No | L427309-161 | FOUR CORNERS | FL-MET-303 Rev 1 | Deposits | Solid Scale Deposit |  |  |  | 40010779 | Brown/gray large thin slightly curved brittle pieces with ridges on them. |  |  |  | 42103365130001
201701038416 | 1 | FIREBIRD ENERGY LLC | WEST HEADLEE FMT | FOUR CORNERS | FOUR CORNERS 2902C | Well Sites | SEE COMMENTS | South Permian | Matt Granado | 2017-08-04 16:04 | 2017-08-03 | FR | Blast joint 1-3 ft, insolubles appear to be quartz-like. |  | 4 |  | 2 |  | 2 | 2 | 2 |  |  |  | 90 | 1 | 101 | NO | 0 | 2 | 0 | 4 | 0 | 2 | 0 | 2 | 1 | 90 | 0 |  |  | 0 | 0 | Dry | No | Yes |  | No | No | L427309-177 | FOUR CORNERS | FL-MET-303 Rev 1 | Deposits | Solid Scale Deposit |  |  |  | 40010779 | Small, brown, crumbly pieces and brown, granular material. |  |  |  | 42103364920001
201801031688 | 1 | FIREBIRD ENERGY LLC | WEST HEADLEE FMT | FOUR CORNERS | FOUR CORNERS 2343U | Well Sites | SEAT NIPPLE | South Permian | Matt Granado | 2018-05-25 11:34 | 2018-05-16 | SVP | 2ft |  | 13 |  | 33 |  | 33 |  | 2 | 15 |  |  | 31 | 7 | 101 | NO | 0 | 0 | 15 | 13 | 0 | 33 | 0 | 2 | 7 | 31 | 0 |  |  | 0 | 0 | Wet | No | No |  | No |  | L427309-126 | FOUR CORNERS | FL-MET-303 Rev 1 | Deposit Method | Solid Scale Deposit |  |  |  | 40010039 | Black gritty material |  |  |  | 42461394320001
201701006236 | 1 | FIREBIRD ENERGY LLC | WEST HEADLEE FMT | FOUR CORNERS | FOUR CORNERS 1712C | Well Sites | ROD PUMP EXTERNAL - OD BARREL-TOP | South Permian | Matt Granado | 2017-02-16 14:16 | 2017-02-14 | DG | Insolubles appear to be quartz-like. |  | 9 |  | 22 |  | 22 | 7 | 1 | 3 |  | 1 | 56 |  | 100 | NO | 0 | 7 | 3 | 9 | 0 | 22 | 0 | 1 | 0 | 56 | 1 | 1 |  | 0 | 1 | Dry | No | Yes |  | No | No | L427309-161 | FOUR CORNERS | FL-MET-303 Rev 1 | Deposits | Solid Scale Deposit |  |  |  | 40010779 | Black crumbly medium and fine slightly gritty pieces. |  |  |  | 42103365130001
201801000842 | 1 | FIREBIRD ENERGY LLC | WEST HEADLEE FMT | FOUR CORNERS | FOUR CORNERS 2114C | Well Sites | INSIDE BARREL | South Permian | Matt Granado | 2018-01-10 13:44 | 2018-01-05 | svp | insufficient insolubles remain for discussion |  | 2 | 86 |  |  | 86 |  | 1 | 2 |  |  |  | 9 | 100 | NO | 0 | 0 | 2 | 2 | 0 | 0 | 86 | 1 | 9 | 0 | 0 |  |  | 0 | 0 | Wet | Yes | Yes |  | Yes |  | L427309-49 | FOUR CORNERS | FL-MET-303 Rev 1 | Deposits | Solid Scale Deposit |  |  |  | 40010779 | dark brown crumbly gritty clumps |  |  |  | 42103361610001
201801024074 | 1 | FIREBIRD ENERGY LLC | WEST HEADLEE FMT | FOUR CORNERS | FOUR CORNERS 1716C | Well Sites | SEAT NIPPLE | South Permian | Matt Granado | 2018-04-26 15:48 | 2018-04-25 | SVP | 4ft |  | 35 |  | 4 |  | 4 | 42 | 1 | 3 |  | 1 | 13 |  | 101 | NO | 0 | 42 | 3 | 35 | 0 | 4 | 0 | 1 | 0 | 13 | 1 | 2 |  | 0 | 2 | Dry | No | No |  | No |  | L427309-148 | FOUR CORNERS | FL-MET-303 Rev 1 | Deposits | Solid Scale Deposit |  |  |  | 40010779 | Brown small semi-brittle pieces |  |  |  | 42103364820001
201701017067 | 1 | FIREBIRD ENERGY LLC | WEST HEADLEE FMT | LUPIN TXL FEE | LUP TXL FEE 4301M | Well Sites | INTERNAL TUBING | South Permian | Matt Granado | 2017-04-24 16:30 | 2017-04-18 | DG | Insufficient insolubles remain for discussion. |  | 27 |  | 23 |  | 23 | 23 | 6 | 9 |  | 1 | 1 | 6 | 98 | NO | 0 | 23 | 9 | 27 | 0 | 23 | 0 | 6 | 6 | 1 | 1 | 2 |  | 0 | 2 | Wet | No | No |  | No | No | L427311-93 | LUPIN TXL FEE | FL-MET-303 Rev 1 | Deposits | Solid Scale Deposit |  |  |  | 40010947 | Dark brown soft crumbly pieces and small white hard pieces. |  |  |  | 42329365620001
201901039422 | 1 | FIREBIRD ENERGY LLC | WEST HEADLEE FMT | FOUR CORNERS | FOUR CORNERS 2104U | Well Sites | CASING - INTERMEDIATE | South Permian | Matt Granado | 2019-05-28 16:08 | 2019-05-22 | FR | Insufficient ash sample remaining to complete analysis. |  | 89 |  |  |  | 0 | [7 empty] | 89 | NO | 0 | 0 | 0 | 89 | 0 | 0 | 0 | 0 | 0 | 0 | 0 |  |  | 0 | 0 | Wet | yes | no |  | no | No | L427309-39 | FOUR CORNERS | FL-MET-303 Rev 1 | Deposit Method | Solid Scale Deposit |  |  |  | 40010779 | Dark brown, hair-like fibers |  |  |  | 42461387340001
201701019514 | 1 | FIREBIRD ENERGY LLC | MCELROY FMT | UPTON Z | UPTONZ23 | Well Sites | WELL HEAD | South Permian | Matt Granado | 2017-05-03 09:51 | 2017-05-02 | DG | Insufficient ash sample remaining to complete analysis. |  | 91 |  |  |  | 0 | [7 empty] | 91 | NO | 0 | 0 | 0 | 91 | 0 | 0 | 0 | 0 | 0 | 0 | 0 |  |  | 0 | 0 | Wet | Yes | No |  | No | No | L426228-16 | 21UPTONZ23 | FL-MET-303 Rev 1 |  | Solid Scale Deposit |  |  |  | 40007608 | Brown soft squishy slick material. |  |  |  | 42461386830001
201701006237 | 1 | FIREBIRD ENERGY LLC | WEST HEADLEE FMT | FOUR CORNERS | FOUR CORNERS 1712C | Well Sites | ROD PUMP EXTERNAL - OD BARREL-BOTTOM | South Permian | Matt Granado | 2017-02-16 14:16 | 2017-02-14 | DG | Insolubles appear to be quartz-like. |  | 5 |  | 3 |  | 3 |  |  | 2 |  |  | 87 | 2 | 100 | NO | 0 | 0 | 2 | 5 | 0 | 3 | 0 | 0 | 2 | 87 | 0 | 1 |  | 0 | 1 | Wet | No | No |  | No | No | L427309-161 | FOUR CORNERS | FL-MET-303 Rev 1 | Deposits | Solid Scale Deposit |  |  |  | 40010779 | Black soft slightly gritty crumbly material. |  |  |  | 42103365130001
201701035325 | 1 | FIREBIRD ENERGY LLC | MCELROY FMT | UPTON Z | UPTONZ23 | Well Sites | ROD PUMP INTERNAL - ID BARREL | South Permian | Matt Granado | 2017-07-21 14:54 | 2017-07-19 | FR | Sample 2, insolubles appear to be quartz-like. |  | 1 |  | 1 |  | 1 | 1 | 7 | 3 |  |  | 82 | 1 | 99 | NO | 0 | 1 | 3 | 1 | 0 | 1 | 0 | 7 | 1 | 82 | 0 | 3 |  | 0 | 3 | Dry | No | No |  | No | No | L426228-16 | 21UPTONZ23 | FL-MET-303 Rev 1 | Deposits | Solid Scale Deposit |  |  |  | 40007608 | Small, gray, brittle pieces. |  |  |  | 42461386830001
201701024737 | 1 | FIREBIRD ENERGY LLC | WEST HEADLEE FMT | FOUR CORNERS | FOUR CORNERS 1501E | Well Sites | PUMP - BARREL | South Permian | Matt Granado | 2017-05-30 16:31 | 2017-05-23 | DG | Insufficient insolubles remain for discussion. |  | 28 |  |  |  | 0 | 63 |  | 1 |  | 4 | 2 | 1 | 99 | NO | 0 | 63 | 1 | 28 | 0 | 0 | 0 | 0 | 1 | 2 | 4 |  |  | 0 | 0 | Dry | No | No |  | No | No | L427309-29 | FOUR CORNERS | FL-MET-303 Rev 1 | Deposits | Solid Scale Deposit |  |  |  | 40010779 | Tan/gray slightly gritty pieces and small brittle flakes. |  |  |  | 42135426570001
201701052145 | 1 | FIREBIRD ENERGY LLC | WEST HEADLEE FMT | LUPIN TXL FEE | LUP TXL FEE 3909E | Well Sites | SEAT NIPPLE | South Permian | Matt Granado | 2017-10-11 12:24 | 2017-10-05 | SVP | Insufficient insolubles remain for discussion |  | 27 | 57 |  |  | 57 | 3 | 2 | 6 |  | 1 | 1 |  | 100 | NO | 0 | 3 | 6 | 27 | 0 | 0 | 57 | 2 | 0 | 1 | 1 | 3 |  | 0 | 3 | Dry | No | Yes |  | Yes |  | L427311-68 | LUPIN TXL FEE | FL-MET-303 Rev 1 |  | Solid Scale Deposit |  |  |  | 40007503 | Small brown pieces with some gritty material |  |  |  | 42135413020001
201801038789 | 1 | FIREBIRD ENERGY LLC | WEST HEADLEE FMT | LUPIN TXL FEE | LUP TXL FEE 4146M | Well Sites | STANDING VALVE | South Permian | Matt Granado | 2018-06-26 15:53 | 2018-06-21 | SVP |  |  | 22 |  | 34 |  | 34 | 9 | 2 | 4 |  |  | 22 | 5 | 100 | NO | 0 | 9 | 4 | 22 | 0 | 34 | 0 | 2 | 5 | 22 | 0 | 2 |  | 0 | 2 | Dry | No | No |  | No |  | L427311-130 | LUPIN TXL FEE | FL-MET-303 Rev 1 | Deposit Method | Solid Scale Deposit |  |  |  | 40010947 | Black gritty material |  |  |  | 42329391980001
201801020364 | 1 | FIREBIRD ENERGY LLC | WEST HEADLEE FMT | FOUR CORNERS | FOUR CORNERS 2731U | Well Sites | SEE COMMENTS | South Permian | Matt Granado | 2018-04-13 15:47 | 2018-04-09 | SVP | stabilizer bar; Insufficient ash sample remaining to complete analysis |  | 90 |  |  |  | 0 | [7 empty] | 90 | NO | 0 | 0 | 0 | 90 | 0 | 0 | 0 | 0 | 0 | 0 | 0 |  |  | 0 | 0 | Wet | Yes | No |  | No |  | L427309-120 | FOUR CORNERS | FL-MET-303 Rev 1 | Deposits | Solid Scale Deposit |  |  |  | 40010039 | Brown soft wax-like material |  |  |  | 42461392470001
201701045785 | 1 | FIREBIRD ENERGY LLC | WEST HEADLEE FMT | LUPIN WEST EDGE | LUPIN WE 4111E | Well Sites | SEAT NIPPLE | South Permian | Matt Granado | 2017-09-12 15:39 | 2017-09-05 | DG | Insolubles appear to be clay-like. |  | 12 |  | 12 |  | 12 | 18 | 3 |  |  | 1 | 48 | 4 | 101 | NO | 0 | 18 | 0 | 12 | 0 | 12 | 0 | 3 | 4 | 48 | 1 | 3 |  | 0 | 3 | Dry | No | Yes |  | No | No | L427312-25 | LUPIN WEST EDGE | FL-MET-303 Rev 1 | Deposits | Solid Scale Deposit |  |  |  | 40010070 | Gray fine pieces and brittle crumbly chunks. |  |  |  | 42135418900001
201801026478 | 1 | FIREBIRD ENERGY LLC | WEST HEADLEE FMT | FOUR CORNERS | FOUR CORNERS 2116U | Well Sites | SEAT NIPPLE | South Permian | Matt Granado | 2018-05-07 12:05 | 2018-05-02 | SH/FR | Seat Nipple 4 feet |  | 41 |  | 19 |  | 19 | 2 | 6 |  |  |  |  | 20 | 100 | NO | 0 | 2 | 0 | 41 | 0 | 19 | 0 | 6 | 20 | 0 | 0 | 12 |  | 0 | 12 | no | no | no | yes | no | no | L427309-51 | FOUR CORNERS | FL-MET-303 Rev 1 | Deposits | Solid Scale Deposit |  |  |  | 40010779 | Tan, large, flat, brittle, gritty pieces |  |  |  | 42461387410001
201801003899 | 1 | FIREBIRD ENERGY LLC | WEST HEADLEE FMT | FOUR CORNERS | FOUR CORNERS 2902C | Well Sites | TUBING - OUTER | South Permian | Matt Granado | 2018-01-26 15:32 | 2018-01-22 | SVP | 18-24ft |  |  |  | 1 |  | 1 |  | 2 | 1 |  |  | 95 | 2 | 101 | NO | 0 | 0 | 1 | 0 | 0 | 1 | 0 | 2 | 2 | 95 | 0 |  |  | 0 | 0 | Wet | No | No |  | No |  | L427309-177 | FOUR CORNERS | FL-MET-303 Rev 1 | Deposits | Solid Scale Deposit |  |  |  | 40010779 | tan sand-like material |  |  |  | 42103364920001
201701062590 | 1 | FIREBIRD ENERGY LLC | WEST HEADLEE FMT | FOUR CORNERS | FOUR CORNERS 2729U | Well Sites | OUTSIDE BARREL | South Permian | Matt Granado | 2017-12-01 14:51 | 2017-11-27 | SVP | insufficient ash sample remaining to complete analysis |  | 88 |  |  |  | 0 | [7 empty] | 88 | NO | 0 | 0 | 0 | 88 | 0 | 0 | 0 | 0 | 0 | 0 | 0 |  |  | 0 | 0 | Wet | Yes | No |  | No |  | L427309-121 | FOUR CORNERS | FL-MET-303 Rev 1 | Deposits | Solid Scale Deposit |  |  |  | 40010039 | brown wax-like material |  |  |  | 42461392460001
201801003395 | 1 | FIREBIRD ENERGY LLC | WEST HEADLEE FMT | LUPIN TXL FEE | LUP TXL FEE 3908ER | Well Sites | SEAT NIPPLE | South Permian | Matt Granado | 2018-01-24 15:58 | 2018-01-19 | SVP | 6ft |  | 13 |  | 17 |  | 17 | 7 | 1 |  |  |  | 44 | 17 | 101 | NO | 0 | 7 | 0 | 13 | 0 | 17 | 0 | 1 | 17 | 44 | 0 | 2 |  | 0 | 2 | Dry | No | Yes |  | No |  | L427311-67 | LUPIN TXL FEE | FL-MET-303 Rev 1 | Deposits | Solid Scale Deposit |  |  |  | 40007503 | various size tan thick semi-brittle pieces |  |  |  | 42135427050001
201901004284 | 1 | FIREBIRD ENERGY LLC | WEST HEADLEE FMT | FOUR CORNERS | FOUR CORNERS 2745U | Well Sites | SEE COMMENTS | South Permian | Matt Granado | 2019-01-28 15:54 | 2019-01-14 | FR | 2' from nipple. Insufficient sample submitted for analysis. | [5 empty] | 0 | [7 empty] | 0 | NO | 0 | 0 | 0 | 0 | 0 | 0 | 0 | 0 | 0 | 0 | 0 |  |  | 0 | 0 | Dry | No | No |  | No | No | L427309-116 | FOUR CORNERS | FL-MET-303 Rev 1 | Deposit Method | Solid Scale Deposit |  |  |  | 40010039 | Yellow, hair-like strands |  |  |  | 42461392650001
201701050291 | 1 | FIREBIRD ENERGY LLC | WEST HEADLEE FMT | FOUR CORNERS | FOUR CORNERS 2339U | Well Sites | BULL PLUG | South Permian | Matt Granado | 2017-10-02 16:18 | 2017-09-22 | DG | Insolubles appear to be clay-like. |  | 40 |  | 16 |  | 16 | 2 | 3 | 2 |  |  | 15 | 17 | 99 | NO | 0 | 2 | 2 | 40 | 0 | 16 | 0 | 3 | 17 | 15 | 0 | 4 |  | 0 | 4 | Wet | No | No |  | No | No | L427309-144 | FOUR CORNERS | FL-MET-303 Rev 1 | Deposits | Solid Scale Deposit |  |  |  | 40010039 | Dark brown/orange crumbly soft gritty chunks. |  |  |  | 42461394330001
201801038788 | 1 | FIREBIRD ENERGY LLC | WEST HEADLEE FMT | LUPIN TXL FEE | LUP TXL FEE 4146M | Well Sites | BULL PLUG | South Permian | Matt Granado | 2018-06-26 15:53 | 2018-06-21 | SVP |  |  | 14 |  | 21 |  | 21 |  | 11 | 2 |  |  | 50 |  | 101 | NO | 0 | 0 | 2 | 14 | 0 | 21 | 0 | 11 | 0 | 50 | 0 | 3 |  | 0 | 3 | Dry | No | No |  | No |  | L427311-130 | LUPIN TXL FEE | FL-MET-303 Rev 1 | Deposit Method | Solid Scale Deposit |  |  |  | 40010947 | Black gritty material |  |  |  | 42329391980001
201701027695 | 1 | FIREBIRD ENERGY LLC | WEST HEADLEE FMT | FOUR CORNERS | FOUR CORNERS 2712U | Well Sites | PLUNGER | South Permian | Matt Granado | 2017-06-15 16:08 | 2017-06-08 | FR | Insufficient insolubles remain for discussion. |  | 38 | 49 |  |  | 49 |  | 6 | 6 |  |  |  | 1 | 100 | NO | 0 | 0 | 6 | 38 | 0 | 0 | 49 | 6 | 1 | 0 | 0 |  |  | 0 | 0 | Dry | No | No |  | Yes | No | L427309-73 | FOUR CORNERS | FL-MET-303 Rev 1 | Deposits | Solid Scale Deposit |  |  |  | 40010039 | Gray, small, thin flakes. |  |  |  | 42461375140001
201801058333 | 1 | FIREBIRD ENERGY LLC | WEST HEADLEE FMT | LUPIN TXL FEE | LUP TXL FEE 3110M | Well Sites | PLUNGER - INSIDE | South Permian | Matt Granado | 2018-09-17 16:34 | 2018-09-11 | FR |  |  | 4 |  | 87 |  | 87 | 1 | 4 |  |  |  |  | 1 | 99 | NO | 0 | 1 | 0 | 4 | 0 | 87 | 0 | 4 | 1 | 0 | 0 | 2 |  | 0 | 2 | Dry | No | Yes |  | No | No | L427311-34 | LUPIN TXL FEE | FL-MET-303 Rev 1 | Deposit Method | Solid Scale Deposit |  |  |  | 40010947 | Dark brown, gritty material |  |  |  | 42329370600001
201901002903 | 1 | FIREBIRD ENERGY LLC | WEST HEADLEE FMT | FOUR CORNERS | FOUR CORNERS 3309U | Well Sites | SEE COMMENTS | South Permian | Matt Granado | 2019-01-18 16:31 | 2019-01-11 | FR | Crown straines |  | 56 | 5 |  |  | 5 | 15 | 11 | 3 |  | 1 | 6 |  | 100 | NO | 0 | 15 | 3 | 56 | 0 | 0 | 5 | 11 | 0 | 6 | 1 | 3 |  | 0 | 3 | Wet | No | Yes |  | Yes | No | L427309-84 | FOUR CORNERS | FL-MET-303 Rev 1 | Deposit Method | Solid Scale Deposit |  |  |  | 40010039 | Dark brown, crumbly material |  |  |  | 42461383680001
201701000865 | 1 | FIREBIRD ENERGY LLC | WEST HEADLEE FMT | FOUR CORNERS | FOUR CORNERS 4108U | Well Sites | INTERNAL TUBING | South Permian | Matt Granado | 2017-01-16 09:58 | 2017-01-09 | DG | Insufficient ash sample remaining to complete analysis. |  | 80 |  |  |  | 0 | [7 empty] | 80 | NO | 0 | 0 | 0 | 80 | 0 | 0 | 0 | 0 | 0 | 0 | 0 |  |  | 0 | 0 | Dry | No | Yes |  | No | No | L427309-149 | FOUR CORNERS | FL-MET-303 Rev 1 |  | Solid Scale Deposit |  |  |  | 40010039 | Brown brittle small flaky pieces |  |  |  | 42461399340001
201801038790 | 1 | FIREBIRD ENERGY LLC | WEST HEADLEE FMT | LUPIN TXL FEE | LUP TXL FEE 4146M | Well Sites | SEAT NIPPLE | South Permian | Matt Granado | 2018-06-26 15:53 | 2018-06-21 | SVP | 3ft |  | 26 |  | 27 |  | 27 |  | 3 | 1 |  |  | 39 |  | 98 | NO | 0 | 0 | 1 | 26 | 0 | 27 | 0 | 3 | 0 | 39 | 0 | 2 |  | 0 | 2 | Dry | No | No |  | No |  | L427311-130 | LUPIN TXL FEE | FL-MET-303 Rev 1 | Deposit Method | Solid Scale Deposit |  |  |  | 40010947 | Greenish brown dirt-like material |  |  |  | 42329391980001
201801024073 | 1 | FIREBIRD ENERGY LLC | WEST HEADLEE FMT | FOUR CORNERS | FOUR CORNERS 1716C | Well Sites | SEAT NIPPLE | South Permian | Matt Granado | 2018-04-26 15:48 | 2018-04-25 | SVP | 6ft |  | 21 | 40 |  |  | 40 | 28 | 1 | 1 |  |  | 6 |  | 98 | NO | 0 | 28 | 1 | 21 | 0 | 0 | 40 | 1 | 0 | 6 | 0 | 1 |  | 0 | 1 | Dry | No | Yes |  | Yes |  | L427309-148 | FOUR CORNERS | FL-MET-303 Rev 1 | Deposits | Solid Scale Deposit |  |  |  | 40010779 | Small brown slightly gritty pieces |  |  |  | 42103364820001
201801020881 | 1 | FIREBIRD ENERGY LLC | WEST HEADLEE FMT | FOUR CORNERS | FOUR CORNERS 2729U | Well Sites | SEE COMMENTS | South Permian | Matt Granado | 2018-04-13 15:49 | 2018-04-11 | SVP | Standing valve cage, Sample 1; Insufficient sample submitted for analysis | [5 empty] | 0 | [7 empty] | 0 | NO | 0 | 0 | 0 | 0 | 0 | 0 | 0 | 0 | 0 | 0 | 0 |  |  | 0 | 0 | [6 empty] | L427309-121 | FOUR CORNERS | FL-MET-303 Rev 1 | Deposits | Solid Scale Deposit |  |  |  | 40010039 |  |  |  |  | 42461392460001
201701017063 | 1 | FIREBIRD ENERGY LLC | WEST HEADLEE FMT | LUPIN TXL FEE | LUP TXL FEE 4301M | Well Sites | ROD PUMP EXTERNAL - OD BARREL-TOP | South Permian | Matt Granado | 2017-04-24 16:30 | 2017-04-18 | DG | Insufficient insolubles remain for discussion. |  | 19 |  | 20 |  | 20 | 39 | 7 | 10 |  | 2 |  |  | 100 | NO | 0 | 39 | 10 | 19 | 0 | 20 | 0 | 7 | 0 | 0 | 2 | 3 |  | 0 | 3 | Wet | No | Yes |  | No | No | L427311-93 | LUPIN TXL FEE | FL-MET-303 Rev 1 | Deposits | Solid Scale Deposit |  |  |  | 40010947 | Dark brown soft crumbly slightly gritty small pieces. |  |  |  | 42329365620001
201801076030 | 1 | FIREBIRD ENERGY LLC | WEST HEADLEE FMT | FOUR CORNERS | FOUR CORNERS 2104U | Well Sites | MUD ANCHOR | South Permian | Matt Granado | 2018-11-30 16:17 | 2018-11-20 | FR | Mud anchor joint |  | 12 | 8 |  |  | 8 |  | 6 | 6 |  |  | 62 |  | 100 | NO | 0 | 0 | 6 | 12 | 0 | 0 | 8 | 6 | 0 | 62 | 0 | 6 |  | 0 | 6 | Wet | No | Yes |  | Yes | No | L427309-39 | FOUR CORNERS | FL-MET-303 Rev 1 | Deposit Method | Solid Scale Deposit |  |  |  | 40010779 | Dark brown, gritty material |  |  |  | 42461387340001
201901002899 | 1 | FIREBIRD ENERGY LLC | WEST HEADLEE FMT | FOUR CORNERS | FOUR CORNERS 2913C | Well Sites | SEAT NIPPLE | South Permian | Matt Granado | 2019-01-18 16:31 | 2019-01-09 | FR |  |  | 7 |  | 22 |  | 22 | 26 | 5 | 24 |  | 1 |  | 15 | 100 | NO | 0 | 26 | 24 | 7 | 0 | 22 | 0 | 5 | 15 | 0 | 1 |  |  | 0 | 0 | Dry | No | Yes |  | No | No | L427309-136 | FOUR CORNERS | FL-MET-303 Rev 1 | Deposit Method | Solid Scale Deposit |  |  |  | 40010779 | Dark gray, large, crumbly pieces and fine gray material |  |  |  | 42103363840001
201801004173 | 1 | FIREBIRD ENERGY LLC | WEST HEADLEE FMT | LUPIN TXL FEE | LUP TXL FEE 4301M | Well Sites | STANDING VALVE | South Permian | Matt Granado | 2018-01-26 15:13 | 2018-01-24 | SVP | Insufficient sample submitted for analysis | [5 empty] | 0 | [7 empty] | 0 | NO | 0 | 0 | 0 | 0 | 0 | 0 | 0 | 0 | 0 | 0 | 0 |  |  | 0 | 0 | [6 empty] | L427311-93 | LUPIN TXL FEE | FL-MET-303 Rev 1 | Deposits | Solid Scale Deposit |  |  |  | 40010947 |  |  |  |  | 42329365620001
201801003896 | 1 | FIREBIRD ENERGY LLC | WEST HEADLEE FMT | FOUR CORNERS | FOUR CORNERS 2902C | Well Sites | INSIDE BARREL | South Permian | Matt Granado | 2018-01-26 15:32 | 2018-01-22 | SVP | sample 2 |  |  |  | 6 |  | 6 | 2 |  |  |  |  | 89 | 4 | 101 | NO | 0 | 2 | 0 | 0 | 0 | 6 | 0 | 0 | 4 | 89 | 0 |  |  | 0 | 0 | Dry | No | Yes |  | No |  | L427309-177 | FOUR CORNERS | FL-MET-303 Rev 1 | Deposits | Solid Scale Deposit |  |  |  | 40010779 | brown dirt-like material |  |  |  | 42103364920001
201701014575 | 1 | FIREBIRD ENERGY LLC | WEST HEADLEE FMT | LUPIN WEST EDGE | LUPIN WE 0108E | Well Sites | INSIDE BARREL | South Permian | Matt Granado | 2017-04-06 16:13 | 2017-04-03 | DG | Insufficient insolubles remain for discussion. |  | 35 |  | 14 |  | 14 | 18 | 10 |  |  |  | 5 | 10 | 101 | NO | 0 | 18 | 0 | 35 | 0 | 14 | 0 | 10 | 10 | 5 | 0 | 9 |  | 0 | 9 | Wet | No | No |  | No | No | L427312-2 | LUPIN WEST EDGE | FL-MET-303 Rev 1 | Deposits | Solid Scale Deposit |  |  |  | 40010070 | Brown soft crumbly and flakey material. |  |  |  | 42135424700001
201701027697 | 1 | FIREBIRD ENERGY LLC | WEST HEADLEE FMT | FOUR CORNERS | FOUR CORNERS 2336U | Well Sites | ROD PUMP EXTERNAL - OD BARREL-TOP | South Permian | Matt Granado | 2017-06-15 16:08 | 2017-06-06 | FR | Insolubles appear to be quartz-like. |  | 2 |  | 11 |  | 11 | 1 | 1 |  |  |  | 85 |  | 100 | NO | 0 | 1 | 0 | 2 | 0 | 11 | 0 | 1 | 0 | 85 | 0 |  |  | 0 | 0 | Dry | No | Yes |  | No | No | L427309-143 | FOUR CORNERS | FL-MET-303 Rev 1 | Deposits | Solid Scale Deposit |  |  |  | 40010039 | Gray-brown, crumbly pieces and fine pieces. |  |  |  | 42461394180001
201801018725 | 1 | FIREBIRD ENERGY LLC | WEST HEADLEE FMT | FOUR CORNERS | FOUR CORNERS 2732U | Well Sites | BULL PLUG | South Permian | Matt Granado | 2018-04-06 15:54 | 2018-04-02 | SVP |  |  | 38 |  | 9 |  | 9 |  | 7 | 2 |  |  | 16 | 24 | 100 | NO | 0 | 0 | 2 | 38 | 0 | 9 | 0 | 7 | 24 | 16 | 0 | 4 |  | 0 | 4 | Wet | No | Yes |  | No |  | L427309-75 | FOUR CORNERS | FL-MET-303 Rev 1 | Deposits | Solid Scale Deposit |  |  |  | 40010039 | Various size black soft pieces |  |  |  | 42461392490001
201801000840 | 1 | FIREBIRD ENERGY LLC | WEST HEADLEE FMT | FOUR CORNERS | FOUR CORNERS 2114C | Well Sites | TUBING | South Permian | Matt Granado | 2018-01-10 13:44 | 2018-01-05 | svp |  |  | 4 |  | 10 |  | 10 | 1 |  |  |  |  | 82 | 3 | 100 | NO | 0 | 1 | 0 | 4 | 0 | 10 | 0 | 0 | 3 | 82 | 0 |  |  | 0 | 0 | Dry | No | Yes |  | No |  | L427309-49 | FOUR CORNERS | FL-MET-303 Rev 1 | Deposits | Solid Scale Deposit |  |  |  | 40010779 | dark brown gritty material |  |  |  | 42103361610001
201801003391 | 1 | FIREBIRD ENERGY LLC | WEST HEADLEE FMT | LUPIN TXL FEE | LUP TXL FEE 4129M | Well Sites | BULL PLUG | South Permian | Matt Granado | 2018-01-23 14:49 | 2018-01-19 | SVP |  |  | 36 |  | 21 |  | 21 |  | 4 | 6 |  |  | 13 | 18 | 100 | NO | 0 | 0 | 6 | 36 | 0 | 21 | 0 | 4 | 18 | 13 | 0 |  | 2 | 2 | 0 | Wet | No | Yes |  | No |  | L427311-125 | LUPIN TXL FEE | FL-MET-303 Rev 1 | Deposits | Solid Scale Deposit |  |  |  | 40010947 | brown dirt-like material |  |  |  | 42329391960001
201701027693 | 1 | FIREBIRD ENERGY LLC | WEST HEADLEE FMT | LUPIN WEST EDGE | LUPIN WE 2914E | Well Sites | ROD PUMP EXTERNAL - OD BARREL | South Permian | Matt Granado | 2017-06-15 16:08 | 2017-06-06 | FR | Insufficient insolubles remain for discussion. |  | 27 |  | 30 |  | 30 | 17 | 3 |  |  | 2 | 9 | 6 | 100 | NO | 0 | 17 | 0 | 27 | 0 | 30 | 0 | 3 | 6 | 9 | 2 | 6 |  | 0 | 6 | Dry | No | Yes |  | No | No | L427312-15 | LUPIN WEST EDGE | FL-MET-303 Rev 1 | Deposits | Solid Scale Deposit |  |  |  | 40010070 | Tan, small, crumbly chunks and fine pieces. |  |  |  | 42135421590001
201801058327 | 1 | FIREBIRD ENERGY LLC | WEST HEADLEE FMT | FOUR CORNERS | FOUR CORNERS 1716C | Well Sites | SEAT NIPPLE | South Permian | Matt Granado | 2018-09-17 16:34 | 2018-09-11 | FR | 2 feet |  | 12 |  | 27 |  | 27 | 8 | 1 |  |  |  | 50 |  | 99 | NO | 0 | 8 | 0 | 12 | 0 | 27 | 0 | 1 | 0 | 50 | 0 | 1 |  | 0 | 1 | Dry | No | Yes |  | No | No | L427309-148 | FOUR CORNERS | FL-MET-303 Rev 1 | Deposit Method | Solid Scale Deposit |  |  |  | 40010779 | Small, gray, brittle pieces and brown gritty material |  |  |  | 42103364820001
201801051512 | 1 | FIREBIRD ENERGY LLC | WEST HEADLEE FMT | LUPIN TXL FEE | LUP TXL FEE 3705M | Well Sites | RODS | South Permian | Matt Granado | 2018-08-15 13:45 | 2018-08-09 | SVP | Insufficient insolubles remain for discussion |  | 28 | 66 |  |  | 66 | 1 |  | 2 |  |  |  | 2 | 99 | NO | 0 | 1 | 2 | 28 | 0 | 0 | 66 | 0 | 2 | 0 | 0 |  |  | 0 | 0 | Dry | No | No |  | Yes |  | L427311-52 | LUPIN TXL FEE | FL-MET-303 Rev 1 | Deposit Method | Solid Scale Deposit |  |  |  | 40007503 | Small brown hard pieces |  |  |  | 42329365660001
201801048848 | 1 | FIREBIRD ENERGY LLC | WEST HEADLEE FMT | FOUR CORNERS | FOUR CORNERS 1704C | Well Sites | SEAT NIPPLE | South Permian | Matt Granado | 2018-08-02 13:05 | 2018-08-01 | SVP |  |  | 2 |  |  |  | 0 |  | 1 |  |  |  | 94 | 3 | 100 | NO | 0 | 0 | 0 | 2 | 0 | 0 | 0 | 1 | 3 | 94 | 0 |  |  | 0 | 0 | Dry | No | No |  | No |  | L427309-155 | FOUR CORNERS | FL-MET-303 Rev 1 | Deposit Method | Solid Scale Deposit |  |  |  | 40010779 | Grey fine gritty material |  |  |  | 42103364740001
201801058334 | 1 | FIREBIRD ENERGY LLC | WEST HEADLEE FMT | LUPIN TXL FEE | LUP TXL FEE 3110M | Well Sites | SEAT NIPPLE | South Permian | Matt Granado | 2018-09-18 16:12 | 2018-09-11 | FR | 8 feet |  | 5 |  | 84 |  | 84 |  | 2 |  |  |  | 3 | 5 | 100 | NO | 0 | 0 | 0 | 5 | 0 | 84 | 0 | 2 | 5 | 3 | 0 | 1 |  | 0 | 1 | Dry | No | Yes |  | No | No | L427311-34 | LUPIN TXL FEE | FL-MET-303 Rev 1 | Deposit Method | Solid Scale Deposit |  |  |  | 40010947 | Dark brown, gritty material |  |  |  | 42329370600001
201801000839 | 1 | FIREBIRD ENERGY LLC | WEST HEADLEE FMT | FOUR CORNERS | FOUR CORNERS 2114C | Well Sites | TUBING | South Permian | Matt Granado | 2018-01-09 16:26 | 2018-01-05 | FR | Tubing 2'-4' |  |  | 75 |  |  | 75 | [5 empty] | 24 | 1 | 100 | NO | 0 | 0 | 0 | 0 | 0 | 0 | 75 | 0 | 1 | 24 | 0 |  |  | 0 | 0 | Dry | No | Yes |  | Yes | No | L427309-49 | FOUR CORNERS | FL-MET-303 Rev 1 | Deposits | Solid Scale Deposit |  |  |  | 40010779 | Black, dirt-like material. |  |  |  | 42103361610001
201701043137 | 1 | FIREBIRD ENERGY LLC | WEST HEADLEE FMT | FOUR CORNERS | FOUR CORNERS 2305U | Well Sites | STANDING VALVE | South Permian | Matt Granado | 2017-08-29 16:32 | 2017-08-23 | DG | Insufficient insolubles remain for discussion. |  | 5 |  | 6 |  | 6 | 1 | 1 |  |  | 82 | 3 |  | 99 | NO | 0 | 1 | 0 | 5 | 0 | 6 | 0 | 1 | 0 | 3 | 82 | 1 |  | 0 | 1 | Dry | No | No |  | No | Yes | L427309-20 | FOUR CORNERS | FL-MET-303 Rev 1 | Deposits | Solid Scale Deposit |  |  |  | 40010039 | Brown thick crumbly flakes. |  |  |  | 42461373320001
201801026477 | 1 | FIREBIRD ENERGY LLC | WEST HEADLEE FMT | FOUR CORNERS | FOUR CORNERS 2116U | Well Sites | SAND SCREEN | South Permian | Matt Granado | 2018-05-07 12:05 | 2018-05-02 | SH/FR |  |  | 42 |  | 15 |  | 15 | 11 | 9 |  |  |  | 2 | 18 | 100 | NO | 0 | 11 | 0 | 42 | 0 | 15 | 0 | 9 | 18 | 2 | 0 | 3 |  | 0 | 3 | no | no | no | yes | no | no | L427309-51 | FOUR CORNERS | FL-MET-303 Rev 1 | Deposits | Solid Scale Deposit |  |  |  | 40010779 | Dark brown, tiny, crumbly, gritty pieces |  |  |  | 42461387410001
201701063142 | 1 | FIREBIRD ENERGY LLC | MCELROY FMT | PECKJF | PECKJF3 | Well Sites | FLOWLINE | South Permian | Matt Granado | 2017-12-05 14:54 | 2017-11-28 | SVP | Sample 1; insufficient insolubles remain for discussion |  | 35 |  |  |  | 0 | 1 | 41 | 2 |  |  |  | 20 | 100 | NO | 0 | 1 | 2 | 35 | 0 | 0 | 0 | 41 | 20 | 0 | 0 | 1 |  | 0 | 1 | Wet | Yes | No |  | No |  | L426230-8 | 28PECKJF3 | FL-MET-303 Rev 1 | Deposits | Solid Scale Deposit |  |  |  | 40007608 | tan gritty material |  |  |  | 42461335550001
201701066814 | 1 | FIREBIRD ENERGY LLC | WEST HEADLEE FMT | LUPIN TXL FEE | LUP TXL FEE 3902E | Well Sites | BULL PLUG | South Permian | Matt Granado | 2017-12-28 10:50 | 2017-12-18 | SVP |  |  | 53 |  | 21 |  | 21 |  | 1 | 3 |  |  | 12 | 1 | 100 | NO | 0 | 0 | 3 | 53 | 0 | 21 | 0 | 1 | 1 | 12 | 0 | 9 |  | 0 | 9 | Wet | Yes | Yes |  | No |  | L427311-61 | LUPIN TXL FEE | FL-MET-303 Rev 1 | Deposits | Solid Scale Deposit |  |  |  | 40007503 | black gritty mud-like material |  |  |  | 42135427000001
201701000862 | 1 | FIREBIRD ENERGY LLC | WEST HEADLEE FMT | FOUR CORNERS | FOUR CORNERS 4108U | Well Sites | BULL PLUG | South Permian | Matt Granado | 2017-01-17 15:50 | 2017-01-09 | DG | Insolubles appear to be quartz-like. |  | 21 |  | 4 |  | 4 |  | 1 |  |  |  | 68 | 1 | 100 | NO | 0 | 0 | 0 | 21 | 0 | 4 | 0 | 1 | 1 | 68 | 0 | 5 |  | 0 | 5 | Wet | No | No |  | No | No | L427309-149 | FOUR CORNERS | FL-MET-303 Rev 1 | Deposits | Solid Scale Deposit |  |  |  | 40010039 | Dark brown gritty granular like sticky material |  |  |  | 42461399340001
201801026924 | 1 | FIREBIRD ENERGY LLC | WEST HEADLEE FMT | LUPIN WEST EDGE | LUPIN WE 2909E | Well Sites | STANDING VALVE | South Permian | Matt Granado | 2018-05-08 14:48 | 2018-05-03 | SVP |  |  | 46 |  | 15 |  | 15 | 11 | 3 |  |  | 1 | 4 | 16 | 99 | NO | 0 | 11 | 0 | 46 | 0 | 15 | 0 | 3 | 16 | 4 | 1 | 3 |  | 0 | 3 | Dry | No | No |  | No |  | L427312-10 | LUPIN WEST EDGE | FL-MET-303 Rev 1 | Deposits | Solid Scale Deposit |  |  |  | 40010070 | Brown soft dirt-like material |  |  |  | 42135421540001
201901009676 | 1 | FIREBIRD ENERGY LLC | WEST HEADLEE FMT | FOUR CORNERS | FOUR CORNERS 0902E | Well Sites | RODS | South Permian | Matt Granado | 2019-02-13 16:19 | 2019-02-05 | FR | Insufficient ash sample remaining to complete analysis. |  | 92 |  |  |  | 0 | [7 empty] | 92 | NO | 0 | 0 | 0 | 92 | 0 | 0 | 0 | 0 | 0 | 0 | 0 |  |  | 0 | 0 | Wet | Yes | No |  | No | No | L427309-100 | FOUR CORNERS | FL-MET-303 Rev 1 | Deposit Method | Solid Scale Deposit |  |  |  | 40010779 | Dark brown, soft, sticky substance |  |  |  | 42135429650001
201801028712 | 1 | FIREBIRD ENERGY LLC | WEST HEADLEE FMT | FOUR CORNERS | FOUR CORNERS 0908E | Well Sites | BULL PLUG | South Permian | Matt Granado | 2018-05-16 13:10 | 2018-05-10 | SVP |  |  | 4 |  | 1 |  | 1 | 2 |  |  |  |  | 91 | 2 | 100 | NO | 0 | 2 | 0 | 4 | 0 | 1 | 0 | 0 | 2 | 91 | 0 |  |  | 0 | 0 | Wet | No | No |  | No |  | L427309-106 | FOUR CORNERS | FL-MET-303 Rev 1 | Deposits | Solid Scale Deposit |  |  |  | 40010779 | Black gritty material |  |  |  | 42135429750001
201701052148 | 1 | FIREBIRD ENERGY LLC | WEST HEADLEE FMT | LUPIN TXL FEE | LUP TXL FEE 3909E | Well Sites | BULL PLUG | South Permian | Matt Granado | 2017-10-11 12:24 | 2017-10-05 | SVP |  |  | 38 | 38 |  |  | 38 |  | 9 | 6 |  |  | 3 |  | 100 | NO | 0 | 0 | 6 | 38 | 0 | 0 | 38 | 9 | 0 | 3 | 0 | 6 |  | 0 | 6 | Wet | Yes | No |  | Yes |  | L427311-68 | LUPIN TXL FEE | FL-MET-303 Rev 1 |  | Solid Scale Deposit |  |  |  | 40007503 | Black slightly gritty material |  |  |  | 42135413020001
201901018231 | 1 | FIREBIRD ENERGY LLC | WEST HEADLEE FMT | LUPIN WEST EDGE | LUPIN WE 4102E | Well Sites | SAND SCREEN | South Permian | Matt Granado | 2019-03-12 18:30 | 2019-03-06 | FR |  |  | 36 |  | 8 |  | 8 | 12 | 25 | 3 |  | 1 | 3 | 1 | 99 | NO | 0 | 12 | 3 | 36 | 0 | 8 | 0 | 25 | 1 | 3 | 1 | 10 |  | 0 | 10 | Dry | No | no |  | No | No | L427312-19 | LUPIN WEST EDGE | FL-MET-303 Rev 1 | Deposit Method | Solid Scale Deposit |  |  |  | 40010070 | Brown, crumbly material |  |  |  | 42135418620001
201901016368 | 1 | FIREBIRD ENERGY LLC | WEST HEADLEE FMT | FOUR CORNERS | FOUR CORNERS 2138U | Well Sites | RODS | South Permian | Matt Granado | 2019-03-18 11:29 | 2019-02-28 | FR | Insufficient ash sample remaining to complete analysis. |  | 96 |  |  |  | 0 | [7 empty] | 96 | NO | 0 | 0 | 0 | 96 | 0 | 0 | 0 | 0 | 0 | 0 | 0 |  |  | 0 | 0 | Wet | No | No |  | no | No | L427309-194 | FOUR CORNERS | FL-MET-303 Rev 1 | Deposit Method | Solid Scale Deposit |  |  |  | 40010779 | Wax-like, dark brown material |  |  |  | 42461397160001
201701057147 | 1 | FIREBIRD ENERGY LLC | WEST HEADLEE FMT | LUPIN WEST EDGE | LUPIN WE 4103E | Well Sites | BULL PLUG | South Permian | Matt Granado | 2017-11-02 12:02 | 2017-10-30 | SVP |  |  | 19 | 28 |  |  | 28 |  | 7 | 4 |  |  | 40 |  | 99 | NO | 0 | 0 | 4 | 19 | 0 | 0 | 28 | 7 | 0 | 40 | 0 | 1 |  | 0 | 1 | Wet | Yes | No |  | Yes |  | L427312-49 | LUPIN WEST EDGE | FL-MET-303 Rev 1 | Deposits | Solid Scale Deposit |  |  |  | 40010070 | black mud-like material |  |  |  | 42135418630001
201801003393 | 1 | FIREBIRD ENERGY LLC | WEST HEADLEE FMT | LUPIN TXL FEE | LUP TXL FEE 3908ER | Well Sites | BULL PLUG | South Permian | Matt Granado | 2018-01-23 14:50 | 2018-01-19 | SVP |  |  | 61 |  | 7 |  | 7 | [5 empty] | 20 |  | 99 | NO | 0 | 0 | 0 | 61 | 0 | 7 | 0 | 0 | 0 | 20 | 0 | 11 |  | 0 | 11 | Wet | Yes | No |  | No |  | L427311-67 | LUPIN TXL FEE | FL-MET-303 Rev 1 | Deposits | Solid Scale Deposit |  |  |  | 40007503 | black mud-like material |  |  |  | 42135427050001
201901029520 | 1 | FIREBIRD ENERGY LLC | WEST HEADLEE FMT | LUPIN TXL FEE | LUP TXL FEE 2506E | Well Sites | PLUNGER | South Permian | Matt Granado | 2019-04-26 15:51 | 2019-04-15 | FR |  |  | 20 | 27 |  |  | 27 | 11 | 11 | 18 |  | 1 | 10 |  | 100 | NO | 0 | 11 | 18 | 20 | 0 | 0 | 27 | 11 | 0 | 10 | 1 | 2 |  | 0 | 2 | Dry | No | Yes |  | Yes | No | L427311-14 | LUPIN TXL FEE | FL-MET-303 Rev 1 | Deposit Method | Solid Scale Deposit |  |  |  | 40007503 | Tiny, brown, brittle pieces |  |  |  | 42135402340001
201801017544 | 1 | FIREBIRD ENERGY LLC | WEST HEADLEE FMT | FOUR CORNERS | FOUR CORNERS 2216U | Well Sites | SEAT NIPPLE | South Permian | Matt Granado | 2018-04-02 16:01 | 2018-03-15 | SVP |  |  | 7 |  | 11 |  | 11 | 3 | 1 | 1 |  |  | 71 | 4 | 99 | NO | 0 | 3 | 1 | 7 | 0 | 11 | 0 | 1 | 4 | 71 | 0 | 1 |  | 0 | 1 | Dry | No | Yes |  | No |  | L427309-59 | FOUR CORNERS | FL-MET-303 Rev 1 | Deposits | Solid Scale Deposit |  |  |  | 40010779 | Small black brittle gritty pieces |  |  |  | 42461390540001
201701006239 | 1 | FIREBIRD ENERGY LLC | WEST HEADLEE FMT | FOUR CORNERS | FOUR CORNERS 1712C | Well Sites | SAND SCREEN | South Permian | Matt Granado | 2017-02-16 14:16 | 2017-02-14 | DG | Insolubles appear to be clay-like. |  | 48 |  | 18 |  | 18 |  | 2 | 2 |  |  | 10 | 13 | 100 | NO | 0 | 0 | 2 | 48 | 0 | 18 | 0 | 2 | 13 | 10 | 0 | 7 |  | 0 | 7 | Wet | No | No |  | No | No | L427309-161 | FOUR CORNERS | FL-MET-303 Rev 1 | Deposits | Solid Scale Deposit |  |  |  | 40010779 | Brown metallic soft material. |  |  |  | 42103365130001
201701029291 | 1 | FIREBIRD ENERGY LLC | WEST HEADLEE FMT | FOUR CORNERS | FOUR CORNERS 1716C | Well Sites | BAILER | South Permian | Matt Granado | 2017-06-20 20:58 | 2017-06-14 | Field Reported | Field analysis | [5 empty] | 0 | [5 empty] | 98 |  | 98 | NO | 0 | 0 | 0 | 0 | 0 | 0 | 0 | 0 | 0 | 98 | 0 |  |  | 0 | 0 | [6 empty] | L427309-148 | FOUR CORNERS | FL-MET-303 Rev 1 | Standard Bacteria (SRB/APB) | Solid Scale Deposit |  |  |  | 40010779 |  |  |  |  | 42103364820001
201701037781 | 1 | FIREBIRD ENERGY LLC | WEST HEADLEE FMT | FOUR CORNERS | FOUR CORNERS 3312U | Well Sites | ROD PUMP INTERNAL - ID BARREL | South Permian | Matt Granado | 2017-08-03 16:24 | 2017-08-01 | FR | Insufficient insolubles remain for discussion. |  | 30 | 48 |  |  | 48 | 15 | 1 | 2 |  |  |  | 1 | 99 | NO | 0 | 15 | 2 | 30 | 0 | 0 | 48 | 1 | 1 | 0 | 0 | 2 |  | 0 | 2 | Wet | No | Yes |  | Yes | No | L427309-87 | FOUR CORNERS | FL-MET-303 Rev 1 | Deposits | Solid Scale Deposit |  |  |  | 40010039 | Large, dark brown, gritty clumps. |  |  |  | 42461383700001
201801021649 | 1 | FIREBIRD ENERGY LLC | WEST HEADLEE FMT | FOUR CORNERS | FOUR CORNERS 2207U | Well Sites | STANDING VALVE | South Permian | Matt Granado | 2018-04-20 16:35 | 2018-04-13 | SVP | Insufficient insolubles remain for discussion |  | 30 |  | 5 |  | 5 |  | 46 |  |  |  |  | 18 | 101 | NO | 0 | 0 | 0 | 30 | 0 | 5 | 0 | 46 | 18 | 0 | 0 | 2 |  | 0 | 2 | Dry | No | Yes |  | No |  | L427309-54 | FOUR CORNERS | FL-MET-303 Rev 1 | Deposits | Solid Scale Deposit |  |  |  | 40010779 | Small tan brittle pieces |  |  |  | 42461390400001
201801014545 | 1 | FIREBIRD ENERGY LLC | WEST HEADLEE FMT | FOUR CORNERS | FOUR CORNERS 1709E | Well Sites | SEAT NIPPLE | South Permian | Matt Granado | 2018-03-22 14:35 | 2018-03-14 | SVP | 4 ft |  | 9 |  | 29 |  | 29 |  | 2 | 3 |  |  | 33 | 17 | 100 | NO | 0 | 0 | 3 | 9 | 0 | 29 | 0 | 2 | 17 | 33 | 0 | 7 |  | 0 | 7 | Dry | No | No |  | No |  | L427309-158 | FOUR CORNERS | FL-MET-303 Rev 1 | Deposits | Solid Scale Deposit |  |  |  | 40010779 | Medium size thick grey brittle pieces |  |  |  | 42135432640001
201701060262 | 1 | FIREBIRD ENERGY LLC | WEST HEADLEE FMT | LUPIN WEST EDGE | LUPIN WE 2908E | Well Sites | TUBING - OUTER | South Permian | Matt Granado | 2017-11-20 17:30 | 2017-11-14 | SVP | insufficient insolubles remain for discussion |  | 34 |  | 1 |  | 1 | 47 | 12 |  |  | 2 |  | 1 | 99 | NO | 0 | 47 | 0 | 34 | 0 | 1 | 0 | 12 | 1 | 0 | 2 | 2 |  | 0 | 2 | Dry | No | No |  | No |  | L427312-9 | LUPIN WEST EDGE | FL-MET-303 Rev 1 | Deposits | Solid Scale Deposit |  |  |  | 40010070 | grey thin brittle flakes |  |  |  | 42135419840001
201801020880 | 1 | FIREBIRD ENERGY LLC | WEST HEADLEE FMT | FOUR CORNERS | FOUR CORNERS 2731U | Well Sites | SEE COMMENTS | South Permian | Matt Granado | 2018-04-17 09:33 | 2018-04-11 | SVP | TAC |  | 21 |  | 53 |  | 53 | 13 | 2 | 7 |  | 1 | 2 | 2 | 101 | NO | 0 | 13 | 7 | 21 | 0 | 53 | 0 | 2 | 2 | 2 | 1 |  |  | 0 | 0 | Dry | No | No |  | No |  | L427309-120 | FOUR CORNERS | FL-MET-303 Rev 1 | Deposits | Solid Scale Deposit |  |  |  | 40010039 | Small black thick hard pieces |  |  |  | 42461392470001
201701037783 | 1 | FIREBIRD ENERGY LLC | WEST HEADLEE FMT | FOUR CORNERS | FOUR CORNERS 3312U | Well Sites | SEE COMMENTS | South Permian | Matt Granado | 2017-08-03 16:24 | 2017-08-01 | FR | Mud joint ID, insufficient insolubles remain for discussion. |  | 9 |  |  |  | 0 | 45 | 7 | 19 |  | 1 | 9 | 9 | 99 | NO | 0 | 45 | 19 | 9 | 0 | 0 | 0 | 7 | 9 | 9 | 1 |  |  | 0 | 0 | Wet | No | No |  | No | No | L427309-87 | FOUR CORNERS | FL-MET-303 Rev 1 | Deposits | Solid Scale Deposit |  |  |  | 40010039 | Large, gray, flat, brittle pieces. |  |  |  | 42461383700001
201901008551 | 1 | FIREBIRD ENERGY LLC | WEST HEADLEE FMT | FOUR CORNERS | FOUR CORNERS 2745U | Well Sites | SEE COMMENTS | South Permian | Matt Granado | 2019-02-08 16:59 | 2019-01-14 | FR | TAC |  | 2 |  |  |  | 0 | [5 empty] | 96 | 2 | 100 | NO | 0 | 0 | 0 | 2 | 0 | 0 | 0 | 0 | 2 | 96 | 0 |  |  | 0 | 0 | Dry | No | No |  | No | No | L427309-116 | FOUR CORNERS | FL-MET-303 Rev 1 | Deposit Method | Solid Scale Deposit |  |  |  | 40010039 | Dark brown, gritty material |  |  |  | 42461392650001
201701017562 | 1 | FIREBIRD ENERGY LLC | WEST HEADLEE FMT | FOUR CORNERS | FOUR CORNERS 2730U | Well Sites | FLOWLINE | South Permian | Matt Granado | 2017-04-27 15:47 | 2017-04-20 | DG | Insufficient insolubles remain for discussion. |  |  |  | 83 |  | 83 |  | 2 | 1 |  |  | 10 | 4 | 100 | NO | 0 | 0 | 1 | 0 | 0 | 83 | 0 | 2 | 4 | 10 | 0 |  |  | 0 | 0 | Wet | No | Yes |  | No | No | L427309-128 | FOUR CORNERS | FL-MET-303 Rev 1 | Deposits | Solid Scale Deposit |  |  |  | 40010039 | Brown soft squishy material. |  |  |  | 42461392670001
201801017547 | 1 | FIREBIRD ENERGY LLC | WEST HEADLEE FMT | FOUR CORNERS | FOUR CORNERS 2706U | Well Sites | INSIDE BARREL | South Permian | Matt Granado | 2018-04-02 16:01 | 2018-03-15 | SVP | Insufficient ash sample remaining to complete analysis |  | 99 |  |  |  | 0 | [7 empty] | 99 | NO | 0 | 0 | 0 | 99 | 0 | 0 | 0 | 0 | 0 | 0 | 0 |  |  | 0 | 0 | Wet | No | No |  | No |  | L427309-11 | FOUR CORNERS | FL-MET-303 Rev 1 | Deposits | Solid Scale Deposit |  |  |  | 40010039 | Brown soft wax-like material |  |  |  | 42461373410001
201701036890 | 1 | FIREBIRD ENERGY LLC | WEST HEADLEE FMT | FOUR CORNERS | FOUR CORNERS 2711U | Well Sites | INSIDE BARREL | South Permian | Matt Granado | 2017-08-01 16:46 | 2017-07-20 | FR | Insufficient sample submitted for analysis. | [5 empty] | 0 | [7 empty] | 0 | NO | 0 | 0 | 0 | 0 | 0 | 0 | 0 | 0 | 0 | 0 | 0 |  |  | 0 | 0 | Dry | No | Yes |  | No | No | L427309-72 | FOUR CORNERS | FL-MET-303 Rev 1 |  | Solid Scale Deposit |  |  |  | 40010039 | Gray-brown, thin, brittle pieces. |  |  |  | 42461375130001
201701017065 | 1 | FIREBIRD ENERGY LLC | WEST HEADLEE FMT | LUPIN TXL FEE | LUP TXL FEE 4301M | Well Sites | ROD PUMP EXTERNAL - OD BARREL-BOTTOM | South Permian | Matt Granado | 2017-04-24 16:30 | 2017-04-18 | DG | Insolubles appear to be clay-like. |  | 8 |  | 16 |  | 16 | 44 | 4 | 7 |  | 3 | 16 |  | 99 | NO | 0 | 44 | 7 | 8 | 0 | 16 | 0 | 4 | 0 | 16 | 3 | 1 |  | 0 | 1 | Dry | No | Yes |  | No | No | L427311-93 | LUPIN TXL FEE | FL-MET-303 Rev 1 | Deposits | Solid Scale Deposit |  |  |  | 40010947 | Gray crumbly flakes and fine gritty granular like pieces. |  |  |  | 42329365620001
201701029197 | 1 | FIREBIRD ENERGY LLC | WEST HEADLEE FMT | FOUR CORNERS | FOUR CORNERS 1716C | Well Sites | BULL PLUG | South Permian | Matt Granado | 2017-06-22 16:42 | 2017-06-14 | DG | Insolubles appear to be quartz-like. |  | 5 |  | 9 |  | 9 | 1 | 1 |  |  |  | 82 | 2 | 100 | NO | 0 | 1 | 0 | 5 | 0 | 9 | 0 | 1 | 2 | 82 | 0 |  |  | 0 | 0 | Dry | No | Yes |  | No | No | L427309-148 | FOUR CORNERS | FL-MET-303 Rev 1 | Deposits | Solid Scale Deposit |  |  |  | 40010779 | Brown and tan gritty granular like small pieces and crumbly pieces. |  |  |  | 42103364820001
201801023567 | 1 | FIREBIRD ENERGY LLC | WEST HEADLEE FMT | FOUR CORNERS | FOUR CORNERS 4116U | Well Sites | SEAT NIPPLE | South Permian | Matt Granado | 2018-04-25 15:11 | 2018-04-23 | SVP | 2-4ft |  |  |  | 1 |  | 1 |  |  | 3 |  |  | 89 | 7 | 100 | NO | 0 | 0 | 3 | 0 | 0 | 1 | 0 | 0 | 7 | 89 | 0 |  |  | 0 | 0 | Dry | No | No |  | No |  | L427309-152 | FOUR CORNERS | FL-MET-303 Rev 1 | Deposits | Solid Scale Deposit |  |  |  | 40010039 | Fine grey powder-like material |  |  |  | 42461399420001
201801021646 | 1 | FIREBIRD ENERGY LLC | WEST HEADLEE FMT | FOUR CORNERS | FOUR CORNERS 2207U | Well Sites | BULL PLUG | South Permian | Matt Granado | 2018-04-20 16:35 | 2018-04-13 | SVP |  |  | 8 | 6 |  |  | 6 | 7 | 6 | 3 |  |  | 67 | 1 | 99 | NO | 0 | 7 | 3 | 8 | 0 | 0 | 6 | 6 | 1 | 67 | 0 | 1 |  | 0 | 1 | Dry | No | Yes |  | Yes |  | L427309-54 | FOUR CORNERS | FL-MET-303 Rev 1 | Deposits | Solid Scale Deposit |  |  |  | 40010779 | Fine gritty black material |  |  |  | 42461390400001
201701037779 | 1 | FIREBIRD ENERGY LLC | WEST HEADLEE FMT | FOUR CORNERS | FOUR CORNERS 3312U | Well Sites | BULL PLUG | South Permian | Matt Granado | 2017-08-03 16:24 | 2017-08-01 | FR | Insolubles appear to be clay-like, |  | 47 |  | 9 |  | 9 |  | 13 | 1 |  |  | 27 |  | 100 | NO | 0 | 0 | 1 | 47 | 0 | 9 | 0 | 13 | 0 | 27 | 0 | 3 |  | 0 | 3 | Wet | No | No |  | No | No | L427309-87 | FOUR CORNERS | FL-MET-303 Rev 1 | Deposits | Solid Scale Deposit |  |  |  | 40010039 | Black, smooth material. |  |  |  | 42461383700001
201801021643 | 1 | FIREBIRD ENERGY LLC | WEST HEADLEE FMT | FOUR CORNERS | FOUR CORNERS 2745U | Well Sites | BULL PLUG | South Permian | Matt Granado | 2018-04-19 15:58 | 2018-04-13 | SVP |  |  | 3 |  | 69 |  | 69 | 1 | 5 | 5 |  |  | 8 | 8 | 101 | NO | 0 | 1 | 5 | 3 | 0 | 69 | 0 | 5 | 8 | 8 | 0 | 2 |  | 0 | 2 | Dry | No | Yes |  | No |  | L427309-116 | FOUR CORNERS | FL-MET-303 Rev 1 | Deposits | Solid Scale Deposit |  |  |  | 40010039 | Small brown brittle pieces |  |  |  | 42461392650001
201701035466 | 1 | FIREBIRD ENERGY LLC | WEST HEADLEE FMT | FOUR CORNERS | FOUR CORNERS 2711U | Well Sites | TUBING - OUTER | South Permian | Matt Granado | 2017-07-25 15:03 | 2017-07-19 | FR | Insufficient insolubles remain for discussion. |  | 27 |  |  |  | 0 | 65 | 3 |  |  | 4 |  | 1 | 100 | NO | 0 | 65 | 0 | 27 | 0 | 0 | 0 | 3 | 1 | 0 | 4 |  |  | 0 | 0 | Dry | No | No |  | No | No | L427309-72 | FOUR CORNERS | FL-MET-303 Rev 1 | Deposits | Solid Scale Deposit |  |  |  | 40010039 | Large, hard, tan and brown, thin, layered pieces. |  |  |  | 42461375130001
201701039881 | 1 | FIREBIRD ENERGY LLC | WEST HEADLEE FMT | FOUR CORNERS | FOUR CORNERS 2730U | Well Sites | STANDING VALVE | South Permian | Matt Granado | 2017-08-11 15:49 | 2017-08-09 | FR | Insolubles appear to be clay like. |  | 34 | 11 |  |  | 11 | 2 |  |  |  |  | 53 | 1 | 101 | NO | 0 | 2 | 0 | 34 | 0 | 0 | 11 | 0 | 1 | 53 | 0 |  |  | 0 | 0 | Wet | No | No |  | Yes | No | L427309-128 | FOUR CORNERS | FL-MET-303 Rev 1 | Deposits | Solid Scale Deposit |  |  |  | 40010039 | Dark brown, soft, gritty clumps. |  |  |  | 42461392670001
201801079231 | 1 | FIREBIRD ENERGY LLC | WEST HEADLEE FMT | FOUR CORNERS | FOUR CORNERS 1513E | Well Sites | FLOWLINE | South Permian | Matt Granado | 2018-12-13 17:26 | 2018-12-04 | FR |  |  | 43 |  |  |  | 0 | 50 |  |  |  | 4 |  | 1 | 100 | NO | 0 | 50 | 0 | 43 | 0 | 0 | 0 | 0 | 1 | 0 | 4 | 2 |  | 0 | 2 | Dry | No | No |  | No | No | L427309-34 | FOUR CORNERS | FL-MET-303 Rev 1 | Deposit Method | Solid Scale Deposit |  |  |  | 40010779 | Light gray, small, flat, hard pieces |  |  |  | 42135426620001
201801020877 | 1 | FIREBIRD ENERGY LLC | WEST HEADLEE FMT | LUPIN WEST EDGE | LUPIN WE 2914E | Well Sites | SEAT NIPPLE | South Permian | Matt Granado | 2018-04-17 09:33 | 2018-04-11 | SVP | 4ft |  | 31 |  | 15 |  | 15 | 23 | 4 |  |  | 2 | 3 | 13 | 100 | NO | 0 | 23 | 0 | 31 | 0 | 15 | 0 | 4 | 13 | 3 | 2 | 9 |  | 0 | 9 | Dry | No | No |  | No |  | L427312-15 | LUPIN WEST EDGE | FL-MET-303 Rev 1 | Deposits | Solid Scale Deposit |  |  |  | 40010070 | Tan clay-like material |  |  |  | 42135421590001
201801054866 | 1 | FIREBIRD ENERGY LLC | WEST HEADLEE FMT | FOUR CORNERS | FOUR CORNERS 2110U | Well Sites | SEAT NIPPLE | South Permian | Matt Granado | 2018-08-31 13:26 | 2018-08-20 | SVP |  |  | 33 |  | 17 |  | 17 | 13 | 7 |  |  |  | 7 | 15 | 99 | NO | 0 | 13 | 0 | 33 | 0 | 17 | 0 | 7 | 15 | 7 | 0 | 7 |  | 0 | 7 | Dry | No | Yes |  | No |  | L427309-45 | FOUR CORNERS | FL-MET-303 Rev 1 | Deposit Method | Solid Scale Deposit |  |  |  | 40010779 | Tan small thick brittle pieces |  |  |  | 42461387250001
201701000861 | 1 | FIREBIRD ENERGY LLC | WEST HEADLEE FMT | FOUR CORNERS | FOUR CORNERS 4108U | Well Sites | SAND SCREEN | South Permian | Matt Granado | 2017-01-17 15:50 | 2017-01-09 | DG | Insolubles appear to be clay-like. |  | 8 |  | 6 |  | 6 | 3 | 11 | 2 |  |  | 69 |  | 101 | NO | 0 | 3 | 2 | 8 | 0 | 6 | 0 | 11 | 0 | 69 | 0 | 2 |  | 0 | 2 | Dry | No | Yes |  | No | No | L427309-149 | FOUR CORNERS | FL-MET-303 Rev 1 | Deposits | Solid Scale Deposit |  |  |  | 40010039 | Gray brittle crumbly flakey pieces |  |  |  | 42461399340001
201801003895 | 1 | FIREBIRD ENERGY LLC | WEST HEADLEE FMT | FOUR CORNERS | FOUR CORNERS 2902C | Well Sites | INSIDE BARREL | South Permian | Matt Granado | 2018-01-26 15:32 | 2018-01-22 | SVP | sample 1 |  | 5 |  | 22 |  | 22 | 4 | 2 |  |  |  | 61 | 6 | 100 | NO | 0 | 4 | 0 | 5 | 0 | 22 | 0 | 2 | 6 | 61 | 0 |  |  | 0 | 0 | Wet | No | No |  | No |  | L427309-177 | FOUR CORNERS | FL-MET-303 Rev 1 | Deposits | Solid Scale Deposit |  |  |  | 40010779 | brown packed mud-like material |  |  |  | 42103364920001
201901016355 | 1 | FIREBIRD ENERGY LLC | WEST HEADLEE FMT | FOUR CORNERS | FOUR CORNERS 2330U | Well Sites | SEE COMMENTS | South Permian | Matt Granado | 2019-03-15 18:02 | 2019-02-14 | FR | Hold down. Insufficient ash sample remaining to complete analysis. |  | 94 |  |  |  | 0 | [7 empty] | 94 | NO | 0 | 0 | 0 | 94 | 0 | 0 | 0 | 0 | 0 | 0 | 0 |  |  | 0 | 0 | Wet | No | No |  | No | No | L427309-124 | FOUR CORNERS | FL-MET-303 Rev 1 | Deposit Method | Solid Scale Deposit |  |  |  | 40010039 | Soft, dark brown chunks |  |  |  | 42461395150001
201801034396 | 1 | FIREBIRD ENERGY LLC | WEST HEADLEE FMT | FOUR CORNERS | FOUR CORNERS 2339U | Well Sites | INSIDE BARREL | South Permian | Matt Granado | 2018-06-13 15:50 | 2018-06-05 | SVP |  |  | 26 | 42 |  |  | 42 | 7 | 5 | 5 |  |  | 13 |  | 99 | NO | 0 | 7 | 5 | 26 | 0 | 0 | 42 | 5 | 0 | 13 | 0 | 1 |  | 0 | 1 | Wet | Yes | No |  | Yes |  | L427309-144 | FOUR CORNERS | FL-MET-303 Rev 1 | Deposit Method | Solid Scale Deposit |  |  |  | 40010039 | Brown gritty material |  |  |  | 42461394330001
201801006138 | 1 | FIREBIRD ENERGY LLC | WEST HEADLEE FMT | LUPIN TXL FEE | LUP TXL FEE 3903E | Well Sites | SEAT NIPPLE | South Permian | Matt Granado | 2018-02-09 15:42 | 2018-01-31 | SVP | 2-4 ft |  | 10 |  | 12 |  | 12 | 6 | 2 | 7 |  |  | 53 | 7 | 102 | NO | 0 | 6 | 7 | 10 | 0 | 12 | 0 | 2 | 7 | 53 | 0 | 5 |  | 0 | 5 | Dry | No | No |  | No |  | L427311-62 | LUPIN TXL FEE | FL-MET-303 Rev 1 | Deposits | Solid Scale Deposit |  |  |  | 40007503 | Small grey thick brittle pieces |  |  |  | 42135419570001
201801082268 | 1 | FIREBIRD ENERGY LLC | MCELROY FMT | UPTON Z | UPTONZ23 | Well Sites | SCREEN | South Permian | Matt Granado | 2018-12-18 15:50 | 2018-12-11 | FR | Solid taken from rig during workover from reverse unit screen. |  | 11 |  | 18 |  | 18 |  | 2 | 5 |  |  | 22 |  | 99 | NO | 0 | 0 | 5 | 11 | 0 | 18 | 0 | 2 | 0 | 22 | 0 | 41 |  | 0 | 41 | Dry | No | Yes |  | No | No | L426228-16 | 21UPTONZ23 | FL-MET-303 Rev 1 | Deposit Method | Solid Scale Deposit |  |  |  | 40007608 | Small, brown, hard pieces |  |  |  | 42461386830001
201701004695 | 1 | FIREBIRD ENERGY LLC | WEST HEADLEE FMT | FOUR CORNERS | FOUR CORNERS 2336U | Well Sites | ROD PUMP EXTERNAL - OD BARREL-TOP | South Permian | Matt Granado | 2017-02-08 15:36 | 2017-02-02 | DG | Insolubles appear to be quartz-like. |  | 2 |  | 4 |  | 4 | 2 | 1 |  |  |  | 86 | 5 | 100 | NO | 0 | 2 | 0 | 2 | 0 | 4 | 0 | 1 | 5 | 86 | 0 |  |  | 0 | 0 | Dry | No | Yes |  | No | No | L427309-143 | FOUR CORNERS | FL-MET-303 Rev 1 | Deposits | Solid Scale Deposit |  |  |  | 40010039 | Gray large crumbly and fine slightly gritty pieces. |  |  |  | 42461394180001
201701045777 | 1 | FIREBIRD ENERGY LLC | WEST HEADLEE FMT | FOUR CORNERS | FOUR CORNERS 2131U | Well Sites | BULL PLUG | South Permian | Matt Granado | 2017-09-12 15:39 | 2017-09-05 | DG | Insolubles appear to be clay-like. |  | 57 |  | 9 |  | 9 |  | 2 |  |  |  | 24 |  | 100 | NO | 0 | 0 | 0 | 57 | 0 | 9 | 0 | 2 | 0 | 24 | 0 | 8 |  | 0 | 8 | Wet | No | Yes |  | No | No | L427309-196 | FOUR CORNERS | FL-MET-303 Rev 1 | Deposits | Solid Scale Deposit |  |  |  | 40010779 | Black/orange soft crumbly material. |  |  |  | 42461397260001
201801017545 | 1 | FIREBIRD ENERGY LLC | WEST HEADLEE FMT | FOUR CORNERS | FOUR CORNERS 2104U | Well Sites | INSIDE BARREL | South Permian | Matt Granado | 2018-04-02 16:01 | 2018-03-23 | SVP | Insufficient ash sample remaining to complete analysis |  | 24 |  |  |  | 0 | [7 empty] | 24 | NO | 0 | 0 | 0 | 24 | 0 | 0 | 0 | 0 | 0 | 0 | 0 |  |  | 0 | 0 | Dry | No | Yes |  | No |  | L427309-39 | FOUR CORNERS | FL-MET-303 Rev 1 | Deposits | Solid Scale Deposit |  |  |  | 40010779 | Fine brown slightly gritty material |  |  |  | 42461387340001
201901005807 | 1 | FIREBIRD ENERGY LLC | WEST HEADLEE FMT | FOUR CORNERS | FOUR CORNERS 4116U | Well Sites | PUMP | South Permian | Matt Granado | 2019-01-31 17:13 | 2019-01-22 | FR |  |  | 15 |  | 23 |  | 23 | 22 | 9 | 2 |  | 1 | 27 |  | 100 | NO | 0 | 22 | 2 | 15 | 0 | 23 | 0 | 9 | 0 | 27 | 1 | 1 |  | 0 | 1 | Dry | No | Yes |  | No | NO | L427309-152 | FOUR CORNERS | FL-MET-303 Rev 1 | Deposit Method | Solid Scale Deposit |  |  |  | 40010039 | Grayish-brown, small, crumbly pieces and fine material |  |  |  | 42461399420001
201901009407 | 1 | FIREBIRD ENERGY LLC | WEST HEADLEE FMT | LUPIN WEST EDGE | LUPIN WE 2908E | Well Sites | TUBING | South Permian | Matt Granado | 2019-02-08 16:59 | 2019-02-06 | FR |  |  | 51 |  |  |  | 0 | 34 | 3 |  |  | 3 |  | 10 | 101 | NO | 0 | 34 | 0 | 51 | 0 | 0 | 0 | 3 | 10 | 0 | 3 |  |  | 0 | 0 | Dry | No | No |  | No | No | L427312-9 | LUPIN WEST EDGE | FL-MET-303 Rev 1 | Deposit Method | Solid Scale Deposit |  |  |  | 40010070 | Large, thin, tan, brittle pieces |  |  |  | 42135419840001
201701019030 | 1 | FIREBIRD ENERGY LLC | WEST HEADLEE FMT | LUPIN TXL FEE | LUP TXL FEE 3512E | Well Sites | BULL PLUG | South Permian | Matt Granado | 2017-05-04 15:33 | 2017-04-25 | DG | Insufficient insolubles remain for discussion. |  | 19 |  | 23 |  | 23 | 33 | 7 | 8 |  | 1 | 6 |  | 100 | NO | 0 | 33 | 8 | 19 | 0 | 23 | 0 | 7 | 0 | 6 | 1 | 3 |  | 0 | 3 | Wet | No | Yes |  | No | No | L427311-48 | LUPIN TXL FEE | FL-MET-303 Rev 1 | Deposits | Solid Scale Deposit |  |  |  | 40007503 | Dark brown crumbly pieces and fine gritty soft material. |  |  |  | 42135412890001
201801067820 | 1 | FIREBIRD ENERGY LLC | WEST HEADLEE FMT | FOUR CORNERS | FOUR CORNERS 2736U | Well Sites | SEAT NIPPLE | South Permian | Matt Granado | 2018-10-29 17:15 | 2018-10-18 | FR |  |  | 2 |  | 3 |  | 3 |  | 3 |  |  |  | 88 | 4 | 100 | NO | 0 | 0 | 0 | 2 | 0 | 3 | 0 | 3 | 4 | 88 | 0 |  |  | 0 | 0 | Dry | No | No |  | No | No | L427309-119 | FOUR CORNERS | FL-MET-303 Rev 1 | Deposit Method | Solid Scale Deposit |  |  |  | 40010039 | Light brown, crumbly pieces with gritty flakes |  |  |  | 42461392700001
201701054437 | 1 | FIREBIRD ENERGY LLC | WEST HEADLEE FMT | FOUR CORNERS | FOUR CORNERS 0909E | Well Sites | BULL PLUG | South Permian | Matt Granado | 2017-10-24 18:29 | 2017-10-16 | SVP |  |  | 45 |  | 34 |  | 34 |  | 4 | 2 |  |  | 6 | 3 | 99 | NO | 0 | 0 | 2 | 45 | 0 | 34 | 0 | 4 | 3 | 6 | 0 | 5 |  | 0 | 5 | Wet | Yes | Yes |  | No |  | L427309-107 | FOUR CORNERS | FL-MET-303 Rev 1 | Deposits | Solid Scale Deposit |  |  |  | 40010779 | black soft gritty material |  |  |  | 42135429740001
201801042992 | 1 | FIREBIRD ENERGY LLC | WEST HEADLEE FMT | FOUR CORNERS | FOUR CORNERS 4101U | Well Sites | SEAT NIPPLE | South Permian | Matt Granado | 2018-07-13 14:07 | 2018-07-09 | SVP | 4ft |  | 12 |  | 14 |  | 14 | 7 | 3 |  |  |  | 63 |  | 99 | NO | 0 | 7 | 0 | 12 | 0 | 14 | 0 | 3 | 0 | 63 | 0 |  |  | 0 | 0 | Dry | No | Yes |  | No |  | L427309-150 | FOUR CORNERS | FL-MET-303 Rev 1 | Deposit Method | Solid Scale Deposit |  |  |  | 40010039 | brown slightly gritty material |  |  |  | 42461399380001
201701064735 | 1 | FIREBIRD ENERGY LLC | WEST HEADLEE FMT | FOUR CORNERS | FOUR CORNERS 4101U | Well Sites | BULL PLUG | South Permian | Matt Granado | 2017-12-12 17:18 | 2017-12-07 | SVP | insufficient insolubles remain for discussion |  | 44 |  | 15 |  | 15 | 9 | 5 |  |  |  |  | 20 | 99 | NO | 0 | 9 | 0 | 44 | 0 | 15 | 0 | 5 | 20 | 0 | 0 | 6 |  | 0 | 6 | Wet | Yes | No |  | No |  | L427309-150 | FOUR CORNERS | FL-MET-303 Rev 1 | Deposits | Solid Scale Deposit |  |  |  | 40010039 | brown mushy mud-like material |  |  |  | 42461399380001
201701008890 | 1 | FIREBIRD ENERGY LLC | WEST HEADLEE FMT | FOUR CORNERS | FOUR CORNERS 2705U | Well Sites | BULL PLUG | South Permian | Matt Granado | 2017-03-06 15:48 | 2017-02-28 | SN | Insolubles appear to be clay-like. |  | 47 |  | 22 |  | 22 |  | 11 | 2 |  |  | 14 |  | 99 | NO | 0 | 0 | 2 | 47 | 0 | 22 | 0 | 11 | 0 | 14 | 0 | 3 |  | 0 | 3 | Wet | No | Yes |  | No | No | L427309-70 | FOUR CORNERS | FL-MET-303 Rev 1 | Deposits | Solid Scale Deposit |  |  |  | 40010039 | Brown, soft, crumbly material. |  |  |  | 42461373400001
201801083155 | 1 | FIREBIRD ENERGY LLC | WEST HEADLEE FMT | FOUR CORNERS | FOUR CORNERS 2731U | Well Sites | RODS | South Permian | Matt Granado | 2018-12-31 09:44 | 2018-12-20 | FR | Insufficient ash sample remaining to complete analysis. |  | 91 |  |  |  | 0 | [7 empty] | 91 | NO | 0 | 0 | 0 | 91 | 0 | 0 | 0 | 0 | 0 | 0 | 0 |  |  | 0 | 0 | Wet | Yes | No |  | No | No | L427309-120 | FOUR CORNERS | FL-MET-303 Rev 1 | Deposit Method | Solid Scale Deposit |  |  |  | 40010039 | Soft, dark brown, sticky material |  |  |  | 42461392470001
201701050290 | 1 | FIREBIRD ENERGY LLC | WEST HEADLEE FMT | FOUR CORNERS | FOUR CORNERS 2339U | Well Sites | SEAT NIPPLE | South Permian | Matt Granado | 2017-10-02 16:18 | 2017-09-22 | DG | Insolubles appear to be quartz-like. |  | 14 |  | 24 |  | 24 | 12 | 9 | 17 |  | 1 | 22 |  | 100 | NO | 0 | 12 | 17 | 14 | 0 | 24 | 0 | 9 | 0 | 22 | 1 | 1 |  | 0 | 1 | Wet | No | No |  | No | No | L427309-144 | FOUR CORNERS | FL-MET-303 Rev 1 | Deposits | Solid Scale Deposit |  |  |  | 40010039 | Brown crumbly soft gritty chunks. |  |  |  | 42461394330001
201901016356 | 1 | FIREBIRD ENERGY LLC | WEST HEADLEE FMT | FOUR CORNERS | FOUR CORNERS 2330U | Well Sites | SEE COMMENTS | South Permian | Matt Granado | 2019-03-15 18:02 | 2019-02-25 | FR | Barrel. Insufficient ash sample remaining to complete analysis. |  | 87 |  |  |  | 0 | [7 empty] | 87 | NO | 0 | 0 | 0 | 87 | 0 | 0 | 0 | 0 | 0 | 0 | 0 |  |  | 0 | 0 | Wet | No | No |  | No | No | L427309-124 | FOUR CORNERS | FL-MET-303 Rev 1 | Deposit Method | Solid Scale Deposit |  |  |  | 40010039 | Dark brown, large, stiff pieces |  |  |  | 42461395150001
201701054438 | 1 | FIREBIRD ENERGY LLC | WEST HEADLEE FMT | FOUR CORNERS | FOUR CORNERS 2914C | Well Sites | BULL PLUG | South Permian | Matt Granado | 2017-10-24 18:29 | 2017-10-16 | SVP |  |  | 12 |  | 6 |  | 6 | 3 | 6 | 2 |  |  | 69 |  | 101 | NO | 0 | 3 | 2 | 12 | 0 | 6 | 0 | 6 | 0 | 69 | 0 | 3 |  | 0 | 3 | Wet | Yes | Yes |  | No |  | L427309-184 | FOUR CORNERS | FL-MET-303 Rev 1 | Deposits | Solid Scale Deposit |  |  |  | 40010779 | brown sand-like material |  |  |  | 42103364980001
201901038120 | 1 | FIREBIRD ENERGY LLC | WEST HEADLEE FMT | FOUR CORNERS | FOUR CORNERS 3308U | Well Sites | BULL PLUG | South Permian | Matt Granado | 2019-05-22 15:22 | 2019-05-16 | FR |  |  | 25 |  | 27 |  | 27 | 13 | 12 | 15 |  |  |  | 6 | 99 | NO | 0 | 13 | 15 | 25 | 0 | 27 | 0 | 12 | 6 | 0 | 0 | 1 |  | 0 | 1 | Wet | No | no |  | no | No | L427309-83 | FOUR CORNERS | FL-MET-303 Rev 1 | Deposit Method | Solid Scale Deposit |  |  |  | 40010039 | Dark brown, gritty material |  |  |  | 42461383660001
201701059064 | 1 | FIREBIRD ENERGY LLC | WEST HEADLEE FMT | LUPIN WEST EDGE | LUPIN WE 2902E | Well Sites | OUTSIDE BARREL | South Permian | Matt Granado | 2017-11-11 15:14 | 2017-11-07 | SVP |  |  | 30 | 23 |  |  | 23 | 15 | 4 |  |  | 2 | 7 | 14 | 100 | NO | 0 | 15 | 0 | 30 | 0 | 0 | 23 | 4 | 14 | 7 | 2 | 5 |  | 0 | 5 | Dry | No | Yes |  | Yes |  | L427312-6 | LUPIN WEST EDGE | FL-MET-303 Rev 1 | Deposits | Solid Scale Deposit |  |  |  | 40010070 | dark tan brittle rock-like pieces |  |  |  | 42135419740001
201701059065 | 1 | FIREBIRD ENERGY LLC | WEST HEADLEE FMT | LUPIN TXL FEE | LUP TXL FEE 3906E | Well Sites | SEAT NIPPLE | South Permian | Matt Granado | 2017-11-11 15:30 | 2017-11-07 | SVP | insufficient insolubles remain for discussion |  | 18 |  | 19 |  | 19 | 10 | 3 |  |  | 1 |  | 48 | 102 | NO | 0 | 10 | 0 | 18 | 0 | 19 | 0 | 3 | 48 | 0 | 1 | 3 |  | 0 | 3 | Dry | No | Yes |  | No |  | L427311-65 | LUPIN TXL FEE | FL-MET-303 Rev 1 | Deposits | Solid Scale Deposit |  |  |  | 40007503 | small light brown thin flakes |  |  |  | 42135427010001
201801024071 | 1 | FIREBIRD ENERGY LLC | WEST HEADLEE FMT | FOUR CORNERS | FOUR CORNERS 1716C | Well Sites | SEE COMMENTS | South Permian | Matt Granado | 2018-04-26 15:48 | 2018-04-25 | SVP | Perfs |  | 8 |  | 6 |  | 6 | 5 | 2 |  |  |  | 77 |  | 99 | NO | 0 | 5 | 0 | 8 | 0 | 6 | 0 | 2 | 0 | 77 | 0 | 1 |  | 0 | 1 | Dry | No | No |  | No |  | L427309-148 | FOUR CORNERS | FL-MET-303 Rev 1 | Deposits | Solid Scale Deposit |  |  |  | 40010779 | Small brown brittle pieces |  |  |  | 42103364820001
201801077254 | 1 | FIREBIRD ENERGY LLC | WEST HEADLEE FMT | FOUR CORNERS | FOUR CORNERS 2104U | Well Sites | INSIDE BARREL | South Permian | Matt Granado | 2018-12-10 17:20 | 2018-11-19 | FR |  |  | 14 | 45 |  |  | 45 |  | 8 | 3 |  |  | 20 | 7 | 101 | NO | 0 | 0 | 3 | 14 | 0 | 0 | 45 | 8 | 7 | 20 | 0 | 4 |  | 0 | 4 | Dry | No | Yes |  | Yes | No | L427309-39 | FOUR CORNERS | FL-MET-303 Rev 1 | Deposit Method | Solid Scale Deposit |  |  |  | 40010779 | Large, dark brown, stiff clumps |  |  |  | 42461387340001
201801003901 | 1 | FIREBIRD ENERGY LLC | WEST HEADLEE FMT | FOUR CORNERS | FOUR CORNERS 2902C | Well Sites | TUBING - OUTER | South Permian | Matt Granado | 2018-01-26 15:32 | 2018-01-22 | SVP | 2-8ft |  | 2 |  | 2 |  | 2 |  | 1 | 2 |  |  | 92 |  | 99 | NO | 0 | 0 | 2 | 2 | 0 | 2 | 0 | 1 | 0 | 92 | 0 |  |  | 0 | 0 | Dry | No | No |  | No |  | L427309-177 | FOUR CORNERS | FL-MET-303 Rev 1 | Deposits | Solid Scale Deposit |  |  |  | 40010779 | brown dirt-like material |  |  |  | 42103364920001
201701041166 | 1 | FIREBIRD ENERGY LLC | WEST HEADLEE FMT | LUPIN TXL FEE | LUP TXL FEE 4144M | Well Sites | SEE COMMENTS | South Permian | Matt Granado | 2017-08-16 15:35 | 2017-08-14 | FR | Blast joint, insolubles appear to be quartz-like. |  | 6 |  | 6 |  | 6 |  |  | 1 |  |  | 84 | 4 | 101 | NO | 0 | 0 | 1 | 6 | 0 | 6 | 0 | 0 | 4 | 84 | 0 |  |  | 0 | 0 | Dry | No | Yes |  | No | No | L427311-131 | LUPIN TXL FEE | FL-MET-303 Rev 1 | Deposits | Solid Scale Deposit |  |  |  | 40010947 | Dark gray, small, long, crumbly pieces and fine, gray material. |  |  |  | 42329393300001
201701037430 | 1 | FIREBIRD ENERGY LLC | WEST HEADLEE FMT | LUPIN TXL FEE | LUP TXL FEE 3114M | Well Sites | INSIDE BARREL | South Permian | Matt Granado | 2017-08-02 17:44 | 2017-07-25 | FR | Insufficient ash sample remaining to complete analysis. |  | 94 |  |  |  | 0 | [7 empty] | 94 | NO | 0 | 0 | 0 | 94 | 0 | 0 | 0 | 0 | 0 | 0 | 0 |  |  | 0 | 0 | Wet | No | No |  | No | No | L427311-38 | LUPIN TXL FEE | FL-MET-303 Rev 1 |  | Solid Scale Deposit |  |  |  | 40010947 | Dark brown, stiff, wax-like piece covered in white crystals. |  |  |  | 42329370640001
201801068478 | 1 | FIREBIRD ENERGY LLC | WEST HEADLEE FMT | FOUR CORNERS | FOUR CORNERS 2346U | Well Sites | TUBING | South Permian | Matt Granado | 2018-10-30 16:45 | 2018-10-22 | FR | Insufficient ash sample remaining to complete analysis. |  | 99 |  |  |  | 0 | [7 empty] | 99 | NO | 0 | 0 | 0 | 99 | 0 | 0 | 0 | 0 | 0 | 0 | 0 |  |  | 0 | 0 | Wet | No | No |  | No | No | L427309-145 | FOUR CORNERS | FL-MET-303 Rev 1 | Deposit Method | Solid Scale Deposit |  |  |  | 40010039 | Dark brown, stiff, wax-like material |  |  |  | 42461394150001
201801067817 | 1 | FIREBIRD ENERGY LLC | WEST HEADLEE FMT | FOUR CORNERS | FOUR CORNERS 1706C | Well Sites | OUTSIDE BARREL | South Permian | Matt Granado | 2018-10-29 17:15 | 2018-09-24 | FR |  |  | 15 |  | 3 |  | 3 | 19 |  | 3 |  |  | 58 |  | 100 | NO | 0 | 19 | 3 | 15 | 0 | 3 | 0 | 0 | 0 | 58 | 0 | 2 |  | 0 | 2 | Dry | No | Yes |  | No | No | L427309-157 | FOUR CORNERS | FL-MET-303 Rev 1 | Deposit Method | Solid Scale Deposit |  |  |  | 40010779 | Large, gray, crumbly pieces |  |  |  | 42103364760001
201701019029 | 1 | FIREBIRD ENERGY LLC | WEST HEADLEE FMT | FOUR CORNERS | FOUR CORNERS 2730U | Well Sites | ROD PUMP EXTERNAL - OD BARREL-TOP | South Permian | Matt Granado | 2017-05-04 15:33 | 2017-04-28 | DG | Insolubles appear to be quartz-like. |  | 4 |  | 6 |  | 6 | 6 |  | 5 |  |  | 73 | 6 | 100 | NO | 0 | 6 | 5 | 4 | 0 | 6 | 0 | 0 | 6 | 73 | 0 |  |  | 0 | 0 | Dry | No | Yes |  | No | No | L427309-128 | FOUR CORNERS | FL-MET-303 Rev 1 | Deposits | Solid Scale Deposit |  |  |  | 40010039 | Dark gray gritty fine pieces and crumbly pieces. |  |  |  | 42461392670001
201701066816 | 1 | FIREBIRD ENERGY LLC | WEST HEADLEE FMT | LUPIN TXL FEE | LUP TXL FEE 3902E | Well Sites | SEAT NIPPLE | South Permian | Matt Granado | 2017-12-28 10:50 | 2017-12-18 | SVP | 4' |  | 11 |  | 40 |  | 40 | 2 |  |  |  |  | 31 | 14 | 99 | NO | 0 | 2 | 0 | 11 | 0 | 40 | 0 | 0 | 14 | 31 | 0 | 1 |  | 0 | 1 | Dry | No | Yes |  | No |  | L427311-61 | LUPIN TXL FEE | FL-MET-303 Rev 1 | Deposits | Solid Scale Deposit |  |  |  | 40007503 | large grey thick pieces |  |  |  | 42135427000001
201701002007 | 1 | FIREBIRD ENERGY LLC | WEST HEADLEE FMT | FOUR CORNERS | FOUR CORNERS 0914E | Well Sites | OUTSIDE BARREL | South Permian | Matt Granado | 2017-01-23 15:30 | 2017-01-17 | DG | Insolubles appear to be quartz-like. |  | 6 |  | 8 |  | 8 | 1 | 1 | 1 |  |  | 83 |  | 100 | NO | 0 | 1 | 1 | 6 | 0 | 8 | 0 | 1 | 0 | 83 | 0 |  |  | 0 | 0 | Wet | No | No |  | Yes | No | L427309-112 | FOUR CORNERS | FL-MET-303 Rev 1 | Deposits | Solid Scale Deposit |  |  |  | 40010779 | Black soft sludgy slightly gritty material |  |  |  | 42135429320001
201901002905 | 1 | FIREBIRD ENERGY LLC | WEST HEADLEE FMT | FOUR CORNERS | FOUR CORNERS 1716C | Well Sites | SEAT NIPPLE | South Permian | Matt Granado | 2019-01-19 14:06 | 2019-01-11 | FR |  |  | 2 |  | 7 |  | 7 | 1 | 1 |  |  |  | 86 | 3 | 100 | NO | 0 | 1 | 0 | 2 | 0 | 7 | 0 | 1 | 3 | 86 | 0 |  |  | 0 | 0 | Dry | No | Yes |  | No | No | L427309-148 | FOUR CORNERS | FL-MET-303 Rev 1 | Deposit Method | Solid Scale Deposit |  |  |  | 40010779 | Dark brown, gritty material |  |  |  | 42103364820001
201901012766 | 1 | FIREBIRD ENERGY LLC | WEST HEADLEE FMT | LUPIN TXL FEE | LUP TXL FEE 4139M | Well Sites | TUBING | South Permian | Matt Granado | 2019-02-26 15:35 | 2019-02-18 | FR | Insufficient ash sample remaining to complete analysis. |  | 89 |  |  |  | 0 | [7 empty] | 89 | NO | 0 | 0 | 0 | 89 | 0 | 0 | 0 | 0 | 0 | 0 | 0 |  |  | 0 | 0 | Wet | No | No |  | Yes | No | L427311-129 | LUPIN TXL FEE | FL-MET-303 Rev 1 | Deposit Method | Solid Scale Deposit |  |  |  | 40010947 | Tiny, black, stiff pieces |  |  |  | 42329392030001
201801007014 | 1 | FIREBIRD ENERGY LLC | WEST HEADLEE FMT | LUPIN TXL FEE | LUP TXL FEE 3903E | Well Sites | SEAT NIPPLE | South Permian | Matt Granado | 2018-02-13 15:46 | 2018-02-07 | SVP | Insufficient insolubles remain for discussion |  | 30 |  | 8 |  | 8 | 10 | 22 | 2 |  |  |  | 21 | 99 | NO | 0 | 10 | 2 | 30 | 0 | 8 | 0 | 22 | 21 | 0 | 0 | 6 |  | 0 | 6 | Dry | No | No |  | No |  | L427311-62 | LUPIN TXL FEE | FL-MET-303 Rev 1 | Deposits | Solid Scale Deposit |  |  |  | 40007503 | Small tan thin brittle flakes in gritty material |  |  |  | 42135419570001
201801076028 | 1 | FIREBIRD ENERGY LLC | WEST HEADLEE FMT | FOUR CORNERS | FOUR CORNERS 2104U | Well Sites | SEE COMMENTS | South Permian | Matt Granado | 2018-11-30 16:23 | 2018-11-20 | FR | Hold on, insufficient ash sample remaining to complete analysis. |  | 87 |  |  |  | 0 | [7 empty] | 87 | NO | 0 | 0 | 0 | 87 | 0 | 0 | 0 | 0 | 0 | 0 | 0 |  |  | 0 | 0 | Dry | No | Yes |  | No | No | L427309-39 | FOUR CORNERS | FL-MET-303 Rev 1 | Deposit Method | Solid Scale Deposit |  |  |  | 40010779 | Medium size, dark brown, crumbly pieces |  |  |  | 42461387340001
201701030545 | 1 | FIREBIRD ENERGY LLC | WEST HEADLEE FMT | FOUR CORNERS | FOUR CORNERS 1515U | Well Sites | INTERNAL TUBING | South Permian | Matt Granado | 2017-06-28 13:07 | 2017-06-25 | DG | Insufficient insolubles remain for discussion. |  | 24 |  |  |  | 0 | 57 | 1 | 15 |  |  |  | 2 | 100 | NO | 0 | 57 | 15 | 24 | 0 | 0 | 0 | 1 | 2 | 0 | 0 | 1 |  | 0 | 1 | Dry | No | No |  | No | No | L427309-35 | FOUR CORNERS | FL-MET-303 Rev 1 | Deposits | Solid Scale Deposit |  |  |  | 40010779 | Tan/brown thick layered flat breakable pieces. |  |  |  | 42461388980001
201801047215 | 1 | FIREBIRD ENERGY LLC | WEST HEADLEE FMT | FOUR CORNERS | FOUR CORNERS 4108U | Well Sites | SEAT NIPPLE | South Permian | Matt Granado | 2018-07-26 15:33 | 2018-07-25 | SVP | 4ft |  | 3 |  | 1 |  | 1 | 1 |  |  |  |  | 89 | 4 | 100 | NO | 0 | 1 | 0 | 3 | 0 | 1 | 0 | 0 | 4 | 89 | 0 | 2 |  | 0 | 2 | Dry | No | No |  | No |  | L427309-149 | FOUR CORNERS | FL-MET-303 Rev 1 | Deposit Method | Solid Scale Deposit |  |  |  | 40010039 | Small brown thick slightly gritty pieces |  |  |  | 42461399340001
201701017064 | 1 | FIREBIRD ENERGY LLC | WEST HEADLEE FMT | LUPIN TXL FEE | LUP TXL FEE 4301M | Well Sites | ROD PUMP EXTERNAL - OD BARREL-MIDDLE | South Permian | Matt Granado | 2017-04-24 16:30 | 2017-04-18 | DG | Insolubles appear to be quartz-like. |  |  |  | 5 |  | 5 | 1 | 1 | 6 |  |  | 80 | 6 | 99 | NO | 0 | 1 | 6 | 0 | 0 | 5 | 0 | 1 | 6 | 80 | 0 |  |  | 0 | 0 | Dry | No | Yes |  | No | No | L427311-93 | LUPIN TXL FEE | FL-MET-303 Rev 1 | Deposits | Solid Scale Deposit |  |  |  | 40010947 | Gray crumbly chunks and fine gritty granular like pieces. |  |  |  | 42329365620001
201801004174 | 1 | FIREBIRD ENERGY LLC | WEST HEADLEE FMT | LUPIN TXL FEE | LUP TXL FEE 4301M | Well Sites | SEE COMMENTS | South Permian | Matt Granado | 2018-01-30 10:58 | 2018-01-24 | SVP | Traveling valve; Insufficient insolubles remain for discussion |  | 15 |  | 11 |  | 11 | 17 | 7 | 31 |  | 4 |  | 12 | 98 | NO | 0 | 17 | 31 | 15 | 0 | 11 | 0 | 7 | 12 | 0 | 4 | 1 |  | 0 | 1 | Wet | No | Yes |  | No |  | L427311-93 | LUPIN TXL FEE | FL-MET-303 Rev 1 | Deposits | Solid Scale Deposit |  |  |  | 40010947 | Black dirt-like material |  |  |  | 42329365620001
201701060895 | 1 | FIREBIRD ENERGY LLC | WEST HEADLEE FMT | FOUR CORNERS | FOUR CORNERS 4109U | Well Sites | BULL PLUG | South Permian | Matt Granado | 2017-11-21 16:01 | 2017-11-16 | SVP |  |  | 6 |  | 2 |  | 2 | 2 | 2 | 1 |  |  | 87 |  | 100 | NO | 0 | 2 | 1 | 6 | 0 | 2 | 0 | 2 | 0 | 87 | 0 |  |  | 0 | 0 | Wet | No | Yes |  | No |  | L427309-151 | FOUR CORNERS | FL-MET-303 Rev 1 | Deposits | Solid Scale Deposit |  |  |  | 40010039 | brown gritty material |  |  |  | 42461399350001
201701049339 | 1 | FIREBIRD ENERGY LLC | WEST HEADLEE FMT | LUPIN TXL FEE | LUP TXL FEE 4146M | Well Sites | ROD PUMP INTERNAL - ID BARREL | South Permian | Matt Granado | 2017-09-28 16:57 | 2017-09-22 | DG | Flowline, insufficient insolubles remain for discussion. |  | 16 | 69 |  |  | 69 |  | 6 | 3 |  |  | 5 |  | 99 | NO | 0 | 0 | 3 | 16 | 0 | 0 | 69 | 6 | 0 | 5 | 0 |  |  | 0 | 0 | Wet | Yes | Yes |  | Yes | No | L427311-130 | LUPIN TXL FEE | FL-MET-303 Rev 1 | Deposits | Solid Scale Deposit |  |  |  | 40010947 | Brown/black soft sludgy material. |  |  |  | 42329391980001
201701022065 | 1 | FIREBIRD ENERGY LLC | WEST HEADLEE FMT | FOUR CORNERS | FOUR CORNERS 1507U | Well Sites | SAND SCREEN | South Permian | Matt Granado | 2017-05-17 16:16 | 2017-05-11 | DG | Insolubles appear to be clay-like. |  | 22 |  | 12 |  | 12 | 10 | 5 |  |  |  | 35 | 13 | 100 | NO | 0 | 10 | 0 | 22 | 0 | 12 | 0 | 5 | 13 | 35 | 0 | 3 |  | 0 | 3 | Dry | No | No |  | No | No | L427309-18 | FOUR CORNERS | FL-MET-303 Rev 1 | Deposits | Solid Scale Deposit |  |  |  | 40010779 | Brown/tan thick layered flakey pieces. |  |  |  | 42461388970001
201801082164 | 1 | FIREBIRD ENERGY LLC | WEST HEADLEE FMT | FOUR CORNERS | FOUR CORNERS 1708C | Well Sites | SEE COMMENTS | South Permian | Matt Granado | 2018-12-30 10:30 | 2018-12-06 | FR | 5' |  |  |  | 1 |  | 1 | 51 | 5 | 18 |  | 2 | 9 | 15 | 101 | NO | 0 | 51 | 18 | 0 | 0 | 1 | 0 | 5 | 15 | 9 | 2 |  |  | 0 | 0 | Dry | No | Yes |  | No | No | L427309-147 | FOUR CORNERS | FL-MET-303 Rev 1 | Deposit Method | Solid Scale Deposit |  |  |  | 40010779 | White, flat, brittle pieces |  |  |  | 42103364770001
201701004693 | 1 | FIREBIRD ENERGY LLC | WEST HEADLEE FMT | FOUR CORNERS | FOUR CORNERS 2336U | Well Sites | BULL PLUG | South Permian | Matt Granado | 2017-02-08 15:36 | 2017-02-02 | DG | Insolubles appear to be quartz-like. |  | 3 | 5 |  |  | 5 | 1 | 2 | 2 |  |  | 85 | 2 | 100 | NO | 0 | 1 | 2 | 3 | 0 | 0 | 5 | 2 | 2 | 85 | 0 |  |  | 0 | 0 | Wet | No | No |  | Yes | No | L427309-143 | FOUR CORNERS | FL-MET-303 Rev 1 | Deposits | Solid Scale Deposit |  |  |  | 40010039 | Brown gritty granular like pieces. |  |  |  | 42461394180001
201701013272 | 1 | FIREBIRD ENERGY LLC | WEST HEADLEE FMT | LUPIN TXL FEE | LUP TXL FEE 4115M | Well Sites | BULL PLUG | South Permian | Matt Granado | 2017-03-29 15:56 | 2017-03-22 | DG | Insolubles appear clay-like. |  | 39 |  | 30 |  | 30 |  | 4 |  |  |  | 17 |  | 99 | NO | 0 | 0 | 0 | 39 | 0 | 30 | 0 | 4 | 0 | 17 | 0 | 9 |  | 0 | 9 | Wet | No | Yes |  | No | No | L427311-89 | LUPIN TXL FEE | FL-MET-303 Rev 1 | Deposits | Solid Scale Deposit |  |  |  | 40010947 | Black soft slightly sticky material. |  |  |  | 42329373910001
201801031690 | 1 | FIREBIRD ENERGY LLC | WEST HEADLEE FMT | FOUR CORNERS | FOUR CORNERS 2336U | Well Sites | SEAT NIPPLE | South Permian | Matt Granado | 2018-05-25 11:34 | 2018-05-16 | SVP | 10ft |  | 8 |  | 5 |  | 5 | 3 |  |  |  |  | 82 | 1 | 100 | NO | 0 | 3 | 0 | 8 | 0 | 5 | 0 | 0 | 1 | 82 | 0 | 1 |  | 0 | 1 | Dry | No | Yes |  | No |  | L427309-143 | FOUR CORNERS | FL-MET-303 Rev 1 | Deposit Method | Solid Scale Deposit |  |  |  | 40010039 | medium size grey thick hard pieces |  |  |  | 42461394180001
201901002897 | 1 | FIREBIRD ENERGY LLC | WEST HEADLEE FMT | FOUR CORNERS | FOUR CORNERS 2731U | Well Sites | RODS | South Permian | Matt Granado | 2019-01-18 16:33 | 2019-01-10 | FR | Insufficient ash sample remaining to complete analysis. |  | 92 |  |  |  | 0 | [7 empty] | 92 | NO | 0 | 0 | 0 | 92 | 0 | 0 | 0 | 0 | 0 | 0 | 0 |  |  | 0 | 0 | Wet | No | No |  | No | No | L427309-120 | FOUR CORNERS | FL-MET-303 Rev 1 | Deposit Method | Solid Scale Deposit |  |  |  | 40010039 | Dark brown, stiff, wax-like material |  |  |  | 42461392470001
201901004154 | 1 | FIREBIRD ENERGY LLC | WEST HEADLEE FMT | FOUR CORNERS | FOUR CORNERS 2745U | Well Sites | MUD JOINT | South Permian | Matt Granado | 2019-01-25 15:47 | 2019-01-14 | FR |  |  | 2 |  | 3 |  | 3 |  |  | 1 |  |  | 93 | 1 | 100 | NO | 0 | 0 | 1 | 2 | 0 | 3 | 0 | 0 | 1 | 93 | 0 |  |  | 0 | 0 | Wet | No | Yes |  | No | No | L427309-116 | FOUR CORNERS | FL-MET-303 Rev 1 | Deposit Method | Solid Scale Deposit |  |  |  | 40010039 | Dark brown, granular material |  |  |  | 42461392650001
201701048217 | 1 | FIREBIRD ENERGY LLC | WEST HEADLEE FMT | FOUR CORNERS | FOUR CORNERS 2216U | Well Sites | BULL PLUG | South Permian | Matt Granado | 2017-09-22 16:42 | 2017-09-19 | DG | Insolubles appear to be clay-like. |  | 40 |  | 7 |  | 7 |  | 3 | 2 |  |  | 33 | 9 | 100 | NO | 0 | 0 | 2 | 40 | 0 | 7 | 0 | 3 | 9 | 33 | 0 | 6 |  | 0 | 6 | Dry | No | No |  | No | No | L427309-59 | FOUR CORNERS | FL-MET-303 Rev 1 | Deposits | Solid Scale Deposit |  |  |  | 40010779 | Brown crumbly soft pieces and fine pieces. |  |  |  | 42461390540001
201701002006 | 1 | FIREBIRD ENERGY LLC | WEST HEADLEE FMT | FOUR CORNERS | FOUR CORNERS 0914E | Well Sites | BULL PLUG | South Permian | Matt Granado | 2017-01-23 15:30 | 2017-01-17 | DG | Insolubles appear to be quartz-like. |  | 18 |  | 65 |  | 65 |  | 3 | 6 |  |  | 6 |  | 100 | NO | 0 | 0 | 6 | 18 | 0 | 65 | 0 | 3 | 0 | 6 | 0 | 1 | 1 | 1 | 1 | Wet | No | No |  | Yes | No | L427309-112 | FOUR CORNERS | FL-MET-303 Rev 1 | Deposits | Solid Scale Deposit |  |  |  | 40010779 | Black sludgy material with large flat flakey pieces |  |  |  | 42135429320001
201901015344 | 1 | FIREBIRD ENERGY LLC | WEST HEADLEE FMT | LUPIN TXL FEE | LUP TXL FEE 4123M | Well Sites | RODS | South Permian | Matt Granado | 2019-03-07 16:12 | 2019-02-26 | FR | Insufficient ash sample remaining to complete analysis. |  | 98 |  |  |  | 0 | [7 empty] | 98 | NO | 0 | 0 | 0 | 98 | 0 | 0 | 0 | 0 | 0 | 0 | 0 |  |  | 0 | 0 | Wet | No | No |  | No | No | L427311-91 | LUPIN TXL FEE | FL-MET-303 Rev 1 | Deposit Method | Solid Scale Deposit |  |  |  | 40010947 | Large, dark brown, stiff, wax-like piece |  |  |  | 42329377300001
201801063436 | 1 | FIREBIRD ENERGY LLC | WEST HEADLEE FMT | FOUR CORNERS | FOUR CORNERS 2736U | Well Sites | TUBING | South Permian | Matt Granado | 2018-10-04 16:07 | 2018-10-01 | FR | Insufficient ash sample remaining to complete analysis. |  | 87 |  |  |  | 0 | [7 empty] | 87 | NO | 0 | 0 | 0 | 87 | 0 | 0 | 0 | 0 | 0 | 0 | 0 |  |  | 0 | 0 | Wet | No | No |  | Yes | No | L427309-119 | FOUR CORNERS | FL-MET-303 Rev 1 | Deposit Method | Solid Scale Deposit |  |  |  | 40010039 | Dark brown, soft clumps |  |  |  | 42461392700001
201801000843 | 1 | FIREBIRD ENERGY LLC | WEST HEADLEE FMT | LUPIN TXL FEE | LUP TXL FEE 3914E | Well Sites | BULL PLUG | South Permian | Matt Granado | 2018-01-10 13:44 | 2018-01-05 | svp | insufficient insolubles remain for discussion |  | 22 |  | 62 |  | 62 |  | 5 | 2 |  |  |  | 9 | 101 | NO | 0 | 0 | 2 | 22 | 0 | 62 | 0 | 5 | 9 | 0 | 0 |  | 1 | 1 | 0 | Wet | No | Yes |  | No |  | L427311-73 | LUPIN TXL FEE | FL-MET-303 Rev 1 | Deposits | Solid Scale Deposit |  |  |  | 40007503 | dark brown soft gritty clumps |  |  |  | 42135427030001
201901011990 | 1 | FIREBIRD ENERGY LLC | WEST HEADLEE FMT | LUPIN WEST EDGE | LUPIN WE 2901E | Well Sites | INSIDE BARREL | South Permian | Matt Granado | 2019-02-21 12:24 | 2019-02-06 | FR | Insufficient sample submitted for analysis. | [5 empty] | 0 | [7 empty] | 0 | NO | 0 | 0 | 0 | 0 | 0 | 0 | 0 | 0 | 0 | 0 | 0 |  |  | 0 | 0 | Dry | No | No |  | Yes | No | L427312-5 | LUPIN WEST EDGE | FL-MET-303 Rev 1 | Deposit Method | Solid Scale Deposit |  |  |  | 40010070 | Dark brown, small, flat, crumbly flakes |  |  |  | 42135419750001
201701066815 | 1 | FIREBIRD ENERGY LLC | WEST HEADLEE FMT | LUPIN TXL FEE | LUP TXL FEE 3902E | Well Sites | SEAT NIPPLE | South Permian | Matt Granado | 2017-12-28 10:50 | 2017-12-18 | SVP | 2' |  | 10 |  | 36 |  | 36 |  | 3 | 6 |  |  | 33 | 11 | 101 | NO | 0 | 0 | 6 | 10 | 0 | 36 | 0 | 3 | 11 | 33 | 0 |  | 2 | 2 | 0 | Dry | No | Yes |  | No |  | L427311-61 | LUPIN TXL FEE | FL-MET-303 Rev 1 | Deposits | Solid Scale Deposit |  |  |  | 40007503 | small grey brittle pieces with gritty material |  |  |  | 42135427000001
201801003394 | 1 | FIREBIRD ENERGY LLC | WEST HEADLEE FMT | LUPIN TXL FEE | LUP TXL FEE 3908ER | Well Sites | SEAT NIPPLE | South Permian | Matt Granado | 2018-01-23 14:50 | 2018-01-19 | SVP | 4ft |  |  |  | 38 |  | 38 | 2 |  |  |  |  | 52 | 8 | 101 | NO | 0 | 2 | 0 | 0 | 0 | 38 | 0 | 0 | 8 | 52 | 0 | 1 |  | 0 | 1 | Dry | No | Yes |  | No |  | L427311-67 | LUPIN TXL FEE | FL-MET-303 Rev 1 | Deposits | Solid Scale Deposit |  |  |  | 40007503 | large tan thick hard pieces |  |  |  | 42135427050001
201701008889 | 1 | FIREBIRD ENERGY LLC | WEST HEADLEE FMT | FOUR CORNERS | FOUR CORNERS 2705U | Well Sites | INSIDE BARREL | South Permian | Matt Granado | 2017-03-06 15:48 | 2017-02-28 | SN | Insufficient insolubles remain for discussion. |  |  |  | 89 |  | 89 |  | 1 |  |  |  | 9 |  | 99 | NO | 0 | 0 | 0 | 0 | 0 | 89 | 0 | 1 | 0 | 9 | 0 |  |  | 0 | 0 | Wet | Yes | No |  | No | No | L427309-70 | FOUR CORNERS | FL-MET-303 Rev 1 | Deposits | Solid Scale Deposit |  |  |  | 40010039 | Black, slick, slightly gritty, sludgy material. |  |  |  | 42461373400001
201801021868 | 1 | FIREBIRD ENERGY LLC | WEST HEADLEE FMT | FOUR CORNERS | FOUR CORNERS 2745U | Well Sites | INSIDE BARREL | South Permian | Matt Granado | 2018-04-20 16:35 | 2018-04-16 | SVP | Insufficient insolubles remain for discussion |  | 29 |  | 3 |  | 3 | 62 | 1 |  |  | 3 |  | 1 | 99 | NO | 0 | 62 | 0 | 29 | 0 | 3 | 0 | 1 | 1 | 0 | 3 |  |  | 0 | 0 | Dry | No | No |  | No |  | L427309-116 | FOUR CORNERS | FL-MET-303 Rev 1 | Deposits | Solid Scale Deposit |  |  |  | 40010039 | Small grey thick brittle pieces |  |  |  | 42461392650001
201901002898 | 1 | FIREBIRD ENERGY LLC | WEST HEADLEE FMT | FOUR CORNERS | FOUR CORNERS 2204U | Well Sites | RODS | South Permian | Matt Granado | 2019-01-18 16:31 | 2019-01-10 | FR |  |  | 60 |  | 29 |  | 29 |  | 4 | 3 |  |  | 2 |  | 99 | NO | 0 | 0 | 3 | 60 | 0 | 29 | 0 | 4 | 0 | 2 | 0 | 1 |  | 0 | 1 | Wet | No | No |  | No | No | L427309-53 | FOUR CORNERS | FL-MET-303 Rev 1 | Deposit Method | Solid Scale Deposit |  |  |  | 40010779 | Dark brown, stiff, wax-like material |  |  |  | 42461390440001
201701044566 | 1 | FIREBIRD ENERGY LLC | WEST HEADLEE FMT | FOUR CORNERS | FOUR CORNERS 2131U | Well Sites | INTERNAL TUBING | South Permian | Matt Granado | 2017-09-06 14:41 | 2017-08-30 | DG | Insufficient ash sample remaining to complete analysis. |  | 94 |  |  |  | 0 | [7 empty] | 94 | NO | 0 | 0 | 0 | 94 | 0 | 0 | 0 | 0 | 0 | 0 | 0 |  |  | 0 | 0 | Wet | Yes | No |  | No | No | L427309-196 | FOUR CORNERS | FL-MET-303 Rev 1 |  | Solid Scale Deposit |  |  |  | 40010779 | Brown soft sticky waxlike material. |  |  |  | 42461397260001
201701024736 | 1 | FIREBIRD ENERGY LLC | WEST HEADLEE FMT | FOUR CORNERS | FOUR CORNERS 1501E | Well Sites | INSIDE BARREL | South Permian | Matt Granado | 2017-05-30 16:31 | 2017-05-23 | DG | Insufficient insolubles remain for discussion. |  | 16 | 46 |  |  | 46 | 21 | 2 | 9 |  | 2 | 3 |  | 99 | NO | 0 | 21 | 9 | 16 | 0 | 0 | 46 | 2 | 0 | 3 | 2 |  |  | 0 | 0 | Wet | No | Yes |  | Yes | No | L427309-29 | FOUR CORNERS | FL-MET-303 Rev 1 | Deposits | Solid Scale Deposit |  |  |  | 40010779 | Brown soft crumbly material and small brittle flakes. |  |  |  | 42135426570001
201701035327 | 1 | FIREBIRD ENERGY LLC | MCELROY FMT | UPTON Z | UPTONZ23 | Well Sites | ROD PUMP INTERNAL - ID BARREL | South Permian | Matt Granado | 2017-07-21 14:54 | 2017-07-19 | FR | Sample 4, insufficient insolubles remain for discussion. |  | 3 |  | 2 |  | 2 |  | 93 |  |  |  |  | 2 | 100 | NO | 0 | 0 | 0 | 3 | 0 | 2 | 0 | 93 | 2 | 0 | 0 |  |  | 0 | 0 | Dry | No | No |  | No | No | L426228-16 | 21UPTONZ23 | FL-MET-303 Rev 1 | Deposits | Solid Scale Deposit |  |  |  | 40007608 | Tan, gritty, granular material with soft, dark brown chunks. |  |  |  | 42461386830001
201801002851 | 1 | FIREBIRD ENERGY LLC | MCELROY FMT | PECKJF | PECKJF3 | Well Sites | FLOWLINE I. D. | South Permian | Matt Granado | 2018-01-23 14:49 | 2018-01-17 | SVP | insufficient insolubles remain for discussion |  | 34 |  |  |  | 0 |  | 65 | [5 empty] | 99 | NO | 0 | 0 | 0 | 34 | 0 | 0 | 0 | 65 | 0 | 0 | 0 |  |  | 0 | 0 | Wet | No | No |  | No |  | L426230-8 | 28PECKJF3 | FL-MET-303 Rev 1 | Deposits | Solid Scale Deposit |  |  |  | 40007608 | small brown gritty rock-like pieces |  |  |  | 42461335550001
201801077251 | 1 | FIREBIRD ENERGY LLC | WEST HEADLEE FMT | FOUR CORNERS | FOUR CORNERS 3303U | Well Sites | SEE COMMENTS | South Permian | Matt Granado | 2018-12-05 17:28 | 2018-11-19 | FR | 4'SN. Insufficient ash sample remaining to complete analysis. |  | 86 |  |  |  | 0 | [7 empty] | 86 | NO | 0 | 0 | 0 | 86 | 0 | 0 | 0 | 0 | 0 | 0 | 0 |  |  | 0 | 0 | Dry | No | No |  | No | No | L427309-78 | FOUR CORNERS | FL-MET-303 Rev 1 | Deposit Method | Solid Scale Deposit |  |  |  | 40010039 | Large, thin, dark gray, brittle pieces |  |  |  | 42461383610001
201901016367 | 1 | FIREBIRD ENERGY LLC | WEST HEADLEE FMT | FOUR CORNERS | FOUR CORNERS 2336U | Well Sites | RODS | South Permian | Matt Granado | 2019-03-18 11:29 | 2019-02-25 | FR | Insufficient ash sample remaining to complete analysis. |  | 95 |  |  |  | 0 | [7 empty] | 95 | NO | 0 | 0 | 0 | 95 | 0 | 0 | 0 | 0 | 0 | 0 | 0 |  |  | 0 | 0 | Wet | No | No |  | no | No | L427309-143 | FOUR CORNERS | FL-MET-303 Rev 1 | Deposit Method | Solid Scale Deposit |  |  |  | 40010039 | Wax-like, dark brown material |  |  |  | 42461394180001
201701027696 | 1 | FIREBIRD ENERGY LLC | WEST HEADLEE FMT | FOUR CORNERS | FOUR CORNERS 2336U | Well Sites | BAILER | South Permian | Matt Granado | 2017-06-15 16:08 | 2017-06-06 | FR | Insolubles appear to be quartz-like. |  | 2 | 4 |  |  | 4 | 2 |  |  |  |  | 91 |  | 99 | NO | 0 | 2 | 0 | 2 | 0 | 0 | 4 | 0 | 0 | 91 | 0 |  |  | 0 | 0 | Dry | No | No |  | Yes | No | L427309-143 | FOUR CORNERS | FL-MET-303 Rev 1 | Deposits | Solid Scale Deposit |  |  |  | 40010039 | Dark gray, small, granular like pieces. |  |  |  | 42461394180001
201701052147 | 1 | FIREBIRD ENERGY LLC | WEST HEADLEE FMT | LUPIN TXL FEE | LUP TXL FEE 3909E | Well Sites | SAND SCREEN | South Permian | Matt Granado | 2017-10-11 12:24 | 2017-10-05 | SVP | Insufficient insolubles remain for discussion |  | 35 | 10 |  |  | 10 | 24 | 13 |  |  | 5 |  |  | 100 | NO | 0 | 24 | 0 | 35 | 0 | 0 | 10 | 13 | 0 | 0 | 5 | 13 |  | 0 | 13 | Dry | No | No |  | Yes |  | L427311-68 | LUPIN TXL FEE | FL-MET-303 Rev 1 |  | Solid Scale Deposit |  |  |  | 40007503 | Various size tan brittle pieces |  |  |  | 42135413020001
201701049338 | 1 | FIREBIRD ENERGY LLC | WEST HEADLEE FMT | LUPIN TXL FEE | LUP TXL FEE 4146M | Well Sites | ROD PUMP EXTERNAL - OD BARREL | South Permian | Matt Granado | 2017-09-28 16:57 | 2017-09-22 | DG | Insolubles appear to be quartz-like. |  | 13 | 65 |  |  | 65 | 1 | 2 | 3 |  |  | 17 |  | 101 | NO | 0 | 1 | 3 | 13 | 0 | 0 | 65 | 2 | 0 | 17 | 0 |  |  | 0 | 0 | Dry | No | Yes |  | Yes | No | L427311-130 | LUPIN TXL FEE | FL-MET-303 Rev 1 | Deposits | Solid Scale Deposit |  |  |  | 40010947 | Brown soft crumbly slightly gritty small pieces. |  |  |  | 42329391980001
201901002900 | 1 | FIREBIRD ENERGY LLC | WEST HEADLEE FMT | FOUR CORNERS | FOUR CORNERS 2731U | Well Sites | DESANDER | South Permian | Matt Granado | 2019-01-18 16:31 | 2019-01-09 | FR |  |  | 6 | 17 |  |  | 17 | 3 | 1 | 6 |  |  | 66 |  | 99 | NO | 0 | 3 | 6 | 6 | 0 | 0 | 17 | 1 | 0 | 66 | 0 |  |  | 0 | 0 | Wet | No | Yes |  | Yes | No | L427309-120 | FOUR CORNERS | FL-MET-303 Rev 1 | Deposit Method | Solid Scale Deposit |  |  |  | 40010039 | Dark brown, gritty material |  |  |  | 42461392470001
201701037782 | 1 | FIREBIRD ENERGY LLC | WEST HEADLEE FMT | FOUR CORNERS | FOUR CORNERS 3312U | Well Sites | SEAT NIPPLE | South Permian | Matt Granado | 2017-08-03 16:24 | 2017-08-01 | FR | Insolubles appear to be quartz-like. |  | 5 |  | 11 |  | 11 | 3 | 1 | 4 |  |  | 73 |  | 99 | NO | 0 | 3 | 4 | 5 | 0 | 11 | 0 | 1 | 0 | 73 | 0 | 2 |  | 0 | 2 | Dry | No | Yes |  | No | No | L427309-87 | FOUR CORNERS | FL-MET-303 Rev 1 | Deposits | Solid Scale Deposit |  |  |  | 40010039 | Small, dark brown, gritty, crumbly pieces and dark brown, granular material. |  |  |  | 42461383700001
201801054865 | 1 | FIREBIRD ENERGY LLC | WEST HEADLEE FMT | FOUR CORNERS | FOUR CORNERS 2110U | Well Sites | SAND SCREEN | South Permian | Matt Granado | 2018-08-31 13:26 | 2018-08-20 | SVP |  |  | 54 |  | 16 |  | 16 | 5 | 6 | 3 |  |  | 9 | 4 | 101 | NO | 0 | 5 | 3 | 54 | 0 | 16 | 0 | 6 | 4 | 9 | 0 | 4 |  | 0 | 4 | Dry | No | No |  | No |  | L427309-45 | FOUR CORNERS | FL-MET-303 Rev 1 | Deposit Method | Solid Scale Deposit |  |  |  | 40010779 | Small brown thin encrusted brittle pieces |  |  |  | 42461387250001
201901012001 | 1 | FIREBIRD ENERGY LLC | WEST HEADLEE FMT | FOUR CORNERS | FOUR CORNERS 0902E | Well Sites | INSIDE BARREL | South Permian | Matt Granado | 2019-02-22 17:08 | 2019-02-12 | FR | Barrel ID |  | 42 |  |  |  | 0 | 53 | 1 |  |  | 3 |  |  | 99 | NO | 0 | 53 | 0 | 42 | 0 | 0 | 0 | 1 | 0 | 0 | 3 |  |  | 0 | 0 | Dry | No | No |  | No | No | L427309-100 | FOUR CORNERS | FL-MET-303 Rev 1 | Deposit Method | Solid Scale Deposit |  |  |  | 40010779 | Large, gray, thin, brittle pieces |  |  |  | 42135429650001
201901006619 | 1 | FIREBIRD ENERGY LLC | WEST HEADLEE FMT | LUPIN TXL FEE | LUP TXL FEE 4115M | Well Sites | TUBING | South Permian | Matt Granado | 2019-02-02 14:40 | 2019-01-25 | FR | Insufficient ash sample remaining to complete analysis. |  | 97 |  |  |  | 0 | [7 empty] | 97 | NO | 0 | 0 | 0 | 97 | 0 | 0 | 0 | 0 | 0 | 0 | 0 |  |  | 0 | 0 | Wet | No | No |  | No | No | L427311-89 | LUPIN TXL FEE | FL-MET-303 Rev 1 | Deposit Method | Solid Scale Deposit |  |  |  | 40010947 | Dark brown, soft material |  |  |  | 42329373910001
201701003596 | 1 | FIREBIRD ENERGY LLC | MCELROY FMT | MID AKN | MIDAKN3 | Well Sites | PUMP | South Permian | Matt Granado | 2017-01-31 09:41 | 2017-01-19 | DG | Insufficient ash sample remaining to complete analysis. |  | 98 |  |  |  | 0 | [7 empty] | 98 | NO | 0 | 0 | 0 | 98 | 0 | 0 | 0 | 0 | 0 | 0 | 0 |  |  | 0 | 0 | Wet | No | No |  | No | No | L426233-8 | 33MIDAKN3 | FL-MET-303 Rev 1 |  | Solid Scale Deposit |  |  |  | 40007607 | Dark brown soft sticky waxlike material. |  |  |  | 42329323510001
201801051961 | 1 | FIREBIRD ENERGY LLC | WEST HEADLEE FMT | FOUR CORNERS | FOUR CORNERS 2705U | Well Sites | INSIDE BARREL | South Permian | Matt Granado | 2018-08-17 15:33 | 2018-08-13 | SVP | Insufficient insolubles remain for discussion |  | 38 |  | 12 |  | 12 | 15 | 8 |  |  | 1 |  | 18 | 99 | NO | 0 | 15 | 0 | 38 | 0 | 12 | 0 | 8 | 18 | 0 | 1 | 7 |  | 0 | 7 | Dry | No | No |  | No |  | L427309-70 | FOUR CORNERS | FL-MET-303 Rev 1 | Deposit Method | Solid Scale Deposit |  |  |  | 40010039 | Tan dirt-like material |  |  |  | 42461373400001
201901038119 | 1 | FIREBIRD ENERGY LLC | WEST HEADLEE FMT | FOUR CORNERS | FOUR CORNERS 3308U | Well Sites | SAND SCREEN | South Permian | Matt Granado | 2019-05-22 15:22 | 2019-05-16 | FR |  |  | 40 |  |  |  | 0 | 42 | 2 | 2 |  | 1 | 10 |  | 99 | NO | 0 | 42 | 2 | 40 | 0 | 0 | 0 | 2 | 0 | 10 | 1 | 2 |  | 0 | 2 | Dry | No | Yes |  | Yes | No | L427309-83 | FOUR CORNERS | FL-MET-303 Rev 1 | Deposit Method | Solid Scale Deposit |  |  |  | 40010039 | Small, dark brown, flat, brittle pieces |  |  |  | 42461383660001
201801026921 | 1 | FIREBIRD ENERGY LLC | WEST HEADLEE FMT | LUPIN WEST EDGE | LUPIN WE 2909E | Well Sites | INSIDE BARREL | South Permian | Matt Granado | 2018-05-08 14:48 | 2018-05-03 | SVP |  |  | 44 |  | 18 |  | 18 | 9 | 4 |  |  | 1 | 1 | 19 | 99 | NO | 0 | 9 | 0 | 44 | 0 | 18 | 0 | 4 | 19 | 1 | 1 | 3 |  | 0 | 3 | Dry | No | No |  | No |  | L427312-10 | LUPIN WEST EDGE | FL-MET-303 Rev 1 | Deposits | Solid Scale Deposit |  |  |  | 40010070 | Small round tan brittle pieces |  |  |  | 42135421540001
201801003898 | 1 | FIREBIRD ENERGY LLC | WEST HEADLEE FMT | FOUR CORNERS | FOUR CORNERS 2902C | Well Sites | BULL PLUG | South Permian | Matt Granado | 2018-01-26 15:32 | 2018-01-22 | SVP |  |  | 20 |  | 28 |  | 28 |  | 19 | 8 |  |  | 18 | 2 | 101 | NO | 0 | 0 | 8 | 20 | 0 | 28 | 0 | 19 | 2 | 18 | 0 | 6 |  | 0 | 6 | Wet | Yes | No |  | No |  | L427309-177 | FOUR CORNERS | FL-MET-303 Rev 1 | Deposits | Solid Scale Deposit |  |  |  | 40010779 | brown gritty mud-like material |  |  |  | 42103364920001
201701027694 | 1 | FIREBIRD ENERGY LLC | WEST HEADLEE FMT | FOUR CORNERS | FOUR CORNERS 2712U | Well Sites | ROD PUMP EXTERNAL - OD BARREL | South Permian | Matt Granado | 2017-06-15 16:08 | 2017-06-08 | FR | Insolubles appear to be quartz-like. |  | 10 | 16 |  |  | 16 | 4 | 1 | 5 |  |  | 59 | 4 | 99 | NO | 0 | 4 | 5 | 10 | 0 | 0 | 16 | 1 | 4 | 59 | 0 |  |  | 0 | 0 | Dry | No | No |  | Yes | No | L427309-73 | FOUR CORNERS | FL-MET-303 Rev 1 | Deposits | Solid Scale Deposit |  |  |  | 40010039 | Gray crunchy flakes, and granular-like pieces. |  |  |  | 42461375140001
201901011989 | 1 | FIREBIRD ENERGY LLC | WEST HEADLEE FMT | LUPIN WEST EDGE | LUPIN WE 2901E | Well Sites | PLUNGER | South Permian | Matt Granado | 2019-02-21 12:19 | 2019-02-06 | FR | Insufficient sample submitted for analysis. | [5 empty] | 0 | [7 empty] | 0 | NO | 0 | 0 | 0 | 0 | 0 | 0 | 0 | 0 | 0 | 0 | 0 |  |  | 0 | 0 | Dry | No | No |  | No | No | L427312-5 | LUPIN WEST EDGE | FL-MET-303 Rev 1 | Deposit Method | Solid Scale Deposit |  |  |  | 40010070 | Dark gray, small, flat, crumbly pieces |  |  |  | 42135419750001
201801054856 | 1 | FIREBIRD ENERGY LLC | MCELROY FMT | UPTON Z | UPTONZ19 | Well Sites | WELL HEAD | South Permian | Matt Granado | 2018-08-31 13:26 | 2018-08-23 | SVP | Insuffiient insolubles remain for discussion |  | 23 |  |  |  | 0 |  | 68 |  |  |  |  | 7 | 100 | NO | 0 | 0 | 0 | 23 | 0 | 0 | 0 | 68 | 7 | 0 | 0 | 1 | 1 | 1 | 1 | Dry | No | No |  | No |  | L426228-10 | 21UPTONZ19 | FL-MET-303 Rev 1 | Deposit Method | Solid Scale Deposit |  |  |  | 40007608 | Fine tan slightly gritty material |  |  |  | 42461367540001
201801017546 | 1 | FIREBIRD ENERGY LLC | WEST HEADLEE FMT | FOUR CORNERS | FOUR CORNERS 2104U | Well Sites | SEAT NIPPLE | South Permian | Matt Granado | 2018-04-02 16:01 | 2018-03-23 | SVP | 2' |  | 5 |  | 3 |  | 3 | 2 | 1 |  |  |  | 77 | 10 | 100 | NO | 0 | 2 | 0 | 5 | 0 | 3 | 0 | 1 | 10 | 77 | 0 | 2 |  | 0 | 2 | Dry | No | No |  | No |  | L427309-39 | FOUR CORNERS | FL-MET-303 Rev 1 | Deposits | Solid Scale Deposit |  |  |  | 40010779 | Grey gritty material |  |  |  | 42461387340001
201701037431 | 1 | FIREBIRD ENERGY LLC | WEST HEADLEE FMT | FOUR CORNERS | FOUR CORNERS 1709E | Well Sites | ROD PUMP - STANDING VALVE | South Permian | Matt Granado | 2017-08-02 17:45 | 2017-07-25 | FR | Insufficient ash sample remaining to complete analysis. |  | 97 |  |  |  | 0 | [7 empty] | 97 | NO | 0 | 0 | 0 | 97 | 0 | 0 | 0 | 0 | 0 | 0 | 0 |  |  | 0 | 0 | Wet | Yes | No |  | No | No | L427309-158 | FOUR CORNERS | FL-MET-303 Rev 1 |  | Solid Scale Deposit |  |  |  | 40010779 | Dark brown, stiff, wax-like material. |  |  |  | 42135432640001
201701050268 | 1 | FIREBIRD ENERGY LLC | MCELROY FMT | UPTON Z | UPTONZ2 | Well Sites | WELL HEAD | South Permian | Matt Granado | 2017-10-02 16:18 | 2017-09-25 | DG | Insufficient insolubles remain for discussion. |  | 25 |  | 3 |  | 3 |  | 69 |  |  |  | 2 |  | 99 | NO | 0 | 0 | 0 | 25 | 0 | 3 | 0 | 69 | 0 | 2 | 0 |  |  | 0 | 0 | Dry | No | No |  | No | No | L426228-13 | 21UPTONZ2 | FL-MET-303 Rev 1 | Deposits | Solid Scale Deposit |  |  |  | 40007608 | Brown slightly hard crumbly pieces. |  |  |  | 42461335150001
201901001698 | 1 | FIREBIRD ENERGY LLC | WEST HEADLEE FMT | LUPIN WEST EDGE | LUPIN WE 2916E | Well Sites | SEAT NIPPLE | South Permian | Matt Granado | 2019-01-10 16:50 | 2019-01-04 | FR |  |  | 19 | 61 |  |  | 61 | 2 | 8 | 7 |  |  |  | 1 | 99 | NO | 0 | 2 | 7 | 19 | 0 | 0 | 61 | 8 | 1 | 0 | 0 | 1 |  | 0 | 1 | Dry | No | No |  | Yes | No | L427312-17 | LUPIN WEST EDGE | FL-MET-303 Rev 1 | Deposit Method | Solid Scale Deposit |  |  |  | 40010070 | Black and gray, hard layered pieces |  |  |  | 42135421610001
201801004172 | 1 | FIREBIRD ENERGY LLC | WEST HEADLEE FMT | LUPIN TXL FEE | LUP TXL FEE 4301M | Well Sites | INSIDE BARREL | South Permian | Matt Granado | 2018-01-26 15:13 | 2018-01-24 | SVP | Insufficient sample submitted for analysis | [5 empty] | 0 | [7 empty] | 0 | NO | 0 | 0 | 0 | 0 | 0 | 0 | 0 | 0 | 0 | 0 | 0 |  |  | 0 | 0 | [6 empty] | L427311-93 | LUPIN TXL FEE | FL-MET-303 Rev 1 | Deposits | Solid Scale Deposit |  |  |  | 40010947 |  |  |  |  | 42329365620001
201801028714 | 1 | FIREBIRD ENERGY LLC | WEST HEADLEE FMT | FOUR CORNERS | FOUR CORNERS 0908E | Well Sites | SEAT NIPPLE | South Permian | Matt Granado | 2018-05-16 13:10 | 2018-05-10 | SVP | 4 ft |  | 4 |  | 4 |  | 4 | 2 |  | 2 |  |  | 84 | 3 | 99 | NO | 0 | 2 | 2 | 4 | 0 | 4 | 0 | 0 | 3 | 84 | 0 |  |  | 0 | 0 | Dry | No | No |  | No |  | L427309-106 | FOUR CORNERS | FL-MET-303 Rev 1 | Deposits | Solid Scale Deposit |  |  |  | 40010779 | Black slightly gritty material |  |  |  | 42135429750001
201701031549 | 1 | FIREBIRD ENERGY LLC | WEST HEADLEE FMT | FOUR CORNERS | FOUR CORNERS 1704C | Well Sites | BULL PLUG | South Permian | Matt Granado | 2017-07-07 15:11 | 2017-06-28 | FR | Insolubles appear to be quartz-like. |  | 56 |  | 12 |  | 12 |  | 2 | 1 |  |  | 25 | 3 | 101 | NO | 0 | 0 | 1 | 56 | 0 | 12 | 0 | 2 | 3 | 25 | 0 |  | 2 | 2 | 0 | Wet | No | Yes |  | No | No | L427309-155 | FOUR CORNERS | FL-MET-303 Rev 1 | Deposits | Solid Scale Deposit |  |  |  | 40010779 | Dark brown, gritty clumps with shiny specks. |  |  |  | 42103364740001
201901021234 | 1 | FIREBIRD ENERGY LLC | WEST HEADLEE FMT | FOUR CORNERS | FOUR CORNERS 2106C | Well Sites | WELL HEAD | South Permian | Matt Granado | 2019-04-06 14:44 | 2019-03-20 | FR | Cut out, 6-12 feet. |  | 4 | 4 |  |  | 4 | 4 |  |  |  |  | 87 | 2 | 101 | NO | 0 | 4 | 0 | 4 | 0 | 0 | 4 | 0 | 2 | 87 | 0 |  |  | 0 | 0 | Dry | No | Yes |  | Yes | No | L427309-41 | FOUR CORNERS | FL-MET-303 Rev 1 | Deposit Method | Solid Scale Deposit |  |  |  | 40010779 | Black, crumbly pieces |  |  |  | 42103361620001
201701054439 | 1 | FIREBIRD ENERGY LLC | WEST HEADLEE FMT | FOUR CORNERS | FOUR CORNERS 2914C | Well Sites | SAND SCREEN | South Permian | Matt Granado | 2017-10-24 18:29 | 2017-10-16 | SVP | Insufficient insolubles remain for discussion |  | 36 |  | 8 |  | 8 | 13 | 19 |  |  |  |  | 15 | 101 | NO | 0 | 13 | 0 | 36 | 0 | 8 | 0 | 19 | 15 | 0 | 0 | 10 |  | 0 | 10 | Dry | No | No |  | No |  | L427309-184 | FOUR CORNERS | FL-MET-303 Rev 1 | Deposits | Solid Scale Deposit |  |  |  | 40010779 | small brown flakes with gritty material |  |  |  | 42103364980001
201701004934 | 1 | FIREBIRD ENERGY LLC | WEST HEADLEE FMT | LUPIN WEST EDGE | LUPIN WE 2906E | Well Sites | ROD PUMP - STANDING VALVE | South Permian | Matt Granado | 2017-02-11 12:32 | 2017-02-06 | DG | Insolubles appear to be quartz-like. |  | 5 | 20 |  |  | 20 | 2 | 6 | 5 |  |  | 61 |  | 100 | NO | 0 | 2 | 5 | 5 | 0 | 0 | 20 | 6 | 0 | 61 | 0 | 1 |  | 0 | 1 | Dry | No | Yes |  | Yes | No | L427312-8 | LUPIN WEST EDGE | FL-MET-303 Rev 1 | Deposits | Solid Scale Deposit |  |  |  | 40010070 | Dark brown crumbly chunks and fine slighlty gritty pieces. |  |  |  | 42135419830001
201901012349 | 1 | FIREBIRD ENERGY LLC | WEST HEADLEE FMT | LUPIN TXL FEE | LUP TXL FEE 4139M | Well Sites | SEE COMMENTS | South Permian | Matt Granado | 2019-02-25 18:32 | 2019-02-13 | FR | BHA |  | 3 | 6 |  |  | 6 |  | 3 | 1 |  |  | 85 | 3 | 101 | NO | 0 | 0 | 1 | 3 | 0 | 0 | 6 | 3 | 3 | 85 | 0 |  |  | 0 | 0 | Wet | No | yes |  | Yes | No | L427311-129 | LUPIN TXL FEE | FL-MET-303 Rev 1 | Deposit Method | Solid Scale Deposit |  |  |  | 40010947 | Dark brown, granular material |  |  |  | 42329392030001
201901002904 | 1 | FIREBIRD ENERGY LLC | WEST HEADLEE FMT | FOUR CORNERS | FOUR CORNERS 3309U | Well Sites | SEAT NIPPLE | South Permian | Matt Granado | 2019-01-19 14:06 | 2019-01-11 | FR |  |  | 11 |  | 6 |  | 6 | 21 | 1 | 1 |  | 2 | 59 |  | 101 | NO | 0 | 21 | 1 | 11 | 0 | 6 | 0 | 1 | 0 | 59 | 2 |  |  | 0 | 0 | Dry | No | Yes |  | No | No | L427309-84 | FOUR CORNERS | FL-MET-303 Rev 1 | Deposit Method | Solid Scale Deposit |  |  |  | 40010039 | Gray, crumbly material |  |  |  | 42461383680001
201701027692 | 1 | FIREBIRD ENERGY LLC | WEST HEADLEE FMT | LUPIN WEST EDGE | LUPIN WE 2914E | Well Sites | INSIDE BARREL | South Permian | Matt Granado | 2017-06-15 16:08 | 2017-06-06 | FR | Insufficient insolubles remain for discussion. |  | 48 |  | 9 |  | 9 | 18 | 4 |  |  | 2 | 1 | 10 | 100 | NO | 0 | 18 | 0 | 48 | 0 | 9 | 0 | 4 | 10 | 1 | 2 | 8 |  | 0 | 8 | Wet | No | No |  | No | No | L427312-15 | LUPIN WEST EDGE | FL-MET-303 Rev 1 | Deposits | Solid Scale Deposit |  |  |  | 40010070 | Brown and gray, soft, clay like material. |  |  |  | 42135421590001
201801021869 | 1 | FIREBIRD ENERGY LLC | WEST HEADLEE FMT | FOUR CORNERS | FOUR CORNERS 2745U | Well Sites | BULL PLUG | South Permian | Matt Granado | 2018-04-20 16:35 | 2018-04-16 | SVP |  |  | 23 | 28 |  |  | 28 |  | 4 | 9 |  | 3 | 33 |  | 100 | NO | 0 | 0 | 9 | 23 | 0 | 0 | 28 | 4 | 0 | 33 | 3 |  |  | 0 | 0 | Wet | Yes | No |  | Yes |  | L427309-116 | FOUR CORNERS | FL-MET-303 Rev 1 | Deposits | Solid Scale Deposit |  |  |  | 40010039 | Black soft crumbly material |  |  |  | 42461392650001
201801025858 | 1 | FIREBIRD ENERGY LLC | WEST HEADLEE FMT | FOUR CORNERS | FOUR CORNERS 1505E | Well Sites | BULL PLUG | South Permian | Matt Granado | 2018-05-04 08:29 | 2018-05-01 | SH / SVP |  |  | 2 | 6 |  |  | 6 |  | 4 | 4 |  |  | 78 | 6 | 101 | NO | 0 | 0 | 4 | 2 | 0 | 0 | 6 | 4 | 6 | 78 | 0 |  | 1 | 1 | 0 | Wet | No | No | Yes | Yes | No | L427309-31 | FOUR CORNERS | FL-MET-303 Rev 1 | Deposits | Solid Scale Deposit |  |  |  | 40010779 | Dark brown gritty material |  |  |  | 42135426600001
201901004285 | 1 | FIREBIRD ENERGY LLC | WEST HEADLEE FMT | FOUR CORNERS | FOUR CORNERS 2204U | Well Sites | TRAVELING VALVE CAGE | South Permian | Matt Granado | 2019-01-28 15:52 | 2019-01-11 | FR |  |  | 26 |  | 24 |  | 24 |  | 43 | 1 |  |  | 4 | 2 | 100 | NO | 0 | 0 | 1 | 26 | 0 | 24 | 0 | 43 | 2 | 4 | 0 |  |  | 0 | 0 | Dry | No | Yes |  | No | No | L427309-53 | FOUR CORNERS | FL-MET-303 Rev 1 | Deposit Method | Solid Scale Deposit |  |  |  | 40010779 | Dark brown, crumbly material |  |  |  | 42461390440001
201801009416 | 1 | FIREBIRD ENERGY LLC | WEST HEADLEE FMT | FOUR CORNERS | FOUR CORNERS 0904E | Well Sites | SAND SCREEN | South Permian | Matt Granado | 2018-02-22 13:59 | 2018-02-20 | SVP |  |  | 27 | 9 |  |  | 9 | 11 | 9 |  |  |  | 31 | 6 | 100 | NO | 0 | 11 | 0 | 27 | 0 | 0 | 9 | 9 | 6 | 31 | 0 | 7 |  | 0 | 7 | Dry | No | No |  | Yes |  | L427309-102 | FOUR CORNERS | FL-MET-303 Rev 1 | Deposits | Solid Scale Deposit |  |  |  | 40010779 | Small tan brittle pieces |  |  |  | 42135429830001
201701059063 | 1 | FIREBIRD ENERGY LLC | WEST HEADLEE FMT | LUPIN WEST EDGE | LUPIN WE 2902E | Well Sites | SEAT NIPPLE | South Permian | Matt Granado | 2017-11-11 15:14 | 2017-11-07 | SVP | insufficient insolubles remain for discussion |  | 35 |  | 11 |  | 11 | 18 | 12 |  |  | 2 |  | 13 | 99 | NO | 0 | 18 | 0 | 35 | 0 | 11 | 0 | 12 | 13 | 0 | 2 | 8 |  | 0 | 8 | Dry | No | No |  | No |  | L427312-6 | LUPIN WEST EDGE | FL-MET-303 Rev 1 | Deposits | Solid Scale Deposit |  |  |  | 40010070 | small tan brittle pieces |  |  |  | 42135419740001
201901016366 | 1 | FIREBIRD ENERGY LLC | WEST HEADLEE FMT | FOUR CORNERS | FOUR CORNERS 2330U | Well Sites | TUBING | South Permian | Matt Granado | 2019-03-18 11:29 | 2019-02-25 | FR | Insufficient ash sample remaining to complete analysis. |  | 97 |  |  |  | 0 | [7 empty] | 97 | NO | 0 | 0 | 0 | 97 | 0 | 0 | 0 | 0 | 0 | 0 | 0 |  |  | 0 | 0 | Wet | No | No |  | no | No | L427309-124 | FOUR CORNERS | FL-MET-303 Rev 1 | Deposit Method | Solid Scale Deposit |  |  |  | 40010039 | Wax-like, dark brown material |  |  |  | 42461395150001
201701066817 | 1 | FIREBIRD ENERGY LLC | WEST HEADLEE FMT | LUPIN WEST EDGE | LUPIN WE 2906E | Well Sites | BULL PLUG | South Permian | Matt Granado | 2017-12-28 10:50 | 2017-12-18 | SVP | insufficient insolubles remain for discussion |  | 16 |  |  |  | 0 |  | 17 |  |  | 4 |  |  | 99 | NO | 0 | 0 | 0 | 16 | 0 | 0 | 0 | 17 | 0 | 0 | 4 | 62 |  | 0 | 62 | Wet | Yes | No |  | Yes |  | L427312-8 | LUPIN WEST EDGE | FL-MET-303 Rev 1 | Deposits | Solid Scale Deposit |  |  |  | 40010070 | black gritty material |  |  |  | 42135419830001
201901004153 | 1 | FIREBIRD ENERGY LLC | WEST HEADLEE FMT | FOUR CORNERS | FOUR CORNERS 2731U | Well Sites | TUBING | South Permian | Matt Granado | 2019-01-25 15:47 | 2019-01-14 | FR |  |  | 76 |  | 17 |  | 17 |  | 1 |  |  |  |  | 6 | 100 | NO | 0 | 0 | 0 | 76 | 0 | 17 | 0 | 1 | 6 | 0 | 0 |  |  | 0 | 0 | Wet | Yes | No |  | No | No | L427309-120 | FOUR CORNERS | FL-MET-303 Rev 1 | Deposit Method | Solid Scale Deposit |  |  |  | 40010039 | Dark brown, soft, sticky material |  |  |  | 42461392470001
201901017868 | 1 | FIREBIRD ENERGY LLC | WEST HEADLEE FMT | LUPIN WEST EDGE | LUPIN WE 4102E | Well Sites | TUBING | South Permian | Matt Granado | 2019-03-23 16:40 | 2019-03-07 | FR |  |  | 25 |  | 10 |  | 10 | 15 | 4 |  |  | 1 | 26 | 13 | 100 | NO | 0 | 15 | 0 | 25 | 0 | 10 | 0 | 4 | 13 | 26 | 1 | 6 |  | 0 | 6 | Dry | no | yes |  | no | No | L427312-19 | LUPIN WEST EDGE | FL-MET-303 Rev 1 | Deposit Method | Solid Scale Deposit |  |  |  | 40010070 | Large, flat, gray brittle pieces |  |  |  | 42135418620001
201701053349 | 1 | FIREBIRD ENERGY LLC | WEST HEADLEE FMT | LUPIN WEST EDGE | LUPIN WE 4303E | Well Sites | OUTSIDE BARREL | South Permian | Matt Granado | 2017-10-19 16:43 | 2017-10-11 | SVP | Insufficient insoluble remain for disussion |  | 26 | 5 |  |  | 5 | 60 | 1 | 4 |  | 3 |  |  | 99 | NO | 0 | 60 | 4 | 26 | 0 | 0 | 5 | 1 | 0 | 0 | 3 |  |  | 0 | 0 | Dry | No | Yes |  | Yes |  | L427312-31 | LUPIN WEST EDGE | FL-MET-303 Rev 1 | Deposits | Solid Scale Deposit |  |  |  | 40010070 | small grey brittle pieces with sand-like material |  |  |  | 42135420940001
201701043138 | 1 | FIREBIRD ENERGY LLC | WEST HEADLEE FMT | FOUR CORNERS | FOUR CORNERS 2305U | Well Sites | SEE COMMENTS | South Permian | Matt Granado | 2017-08-29 16:32 | 2017-08-23 | DG | Blast joint, insolubles appear to be clay-like. |  | 19 |  | 33 |  | 33 | 1 | 2 |  |  | 30 | 11 |  | 99 | NO | 0 | 1 | 0 | 19 | 0 | 33 | 0 | 2 | 0 | 11 | 30 | 3 |  | 0 | 3 | Dry | No | Yes |  | No | Yes | L427309-20 | FOUR CORNERS | FL-MET-303 Rev 1 | Deposits | Solid Scale Deposit |  |  |  | 40010039 | Light brown crumbly chunks and fine pieces. |  |  |  | 42461373320001
201701057146 | 1 | FIREBIRD ENERGY LLC | WEST HEADLEE FMT | LUPIN WEST EDGE | LUPIN WE 4103E | Well Sites | SEAT NIPPLE | South Permian | Matt Granado | 2017-11-02 12:02 | 2017-10-30 | SVP |  |  | 3 |  | 7 |  | 7 | 1 | 1 |  |  |  | 84 | 4 | 100 | NO | 0 | 1 | 0 | 3 | 0 | 7 | 0 | 1 | 4 | 84 | 0 |  |  | 0 | 0 | Dry | No | Yes |  | No |  | L427312-49 | LUPIN WEST EDGE | FL-MET-303 Rev 1 | Deposits | Solid Scale Deposit |  |  |  | 40010070 | grey small pieces with gritty material |  |  |  | 42135418630001
201901005808 | 1 | FIREBIRD ENERGY LLC | WEST HEADLEE FMT | FOUR CORNERS | FOUR CORNERS 2110U | Well Sites | RODS | South Permian | Matt Granado | 2019-01-31 17:15 | 2019-01-21 | FR | Top rods. Insufficient ash sample remaining to complete analysis. |  | 98 |  |  |  | 0 | [7 empty] | 98 | NO | 0 | 0 | 0 | 98 | 0 | 0 | 0 | 0 | 0 | 0 | 0 |  |  | 0 | 0 | Wet | No | No |  | No | No | L427309-45 | FOUR CORNERS | FL-MET-303 Rev 1 | Deposit Method | Solid Scale Deposit |  |  |  | 40010779 | Dark brown, stiff, wax-like material |  |  |  | 42461387250001
201801031689 | 1 | FIREBIRD ENERGY LLC | WEST HEADLEE FMT | FOUR CORNERS | FOUR CORNERS 2336U | Well Sites | SEAT NIPPLE | South Permian | Matt Granado | 2018-05-25 11:34 | 2018-05-16 | SVP | 5ft |  | 5 |  | 5 |  | 5 | 2 |  |  |  |  | 79 | 8 | 99 | NO | 0 | 2 | 0 | 5 | 0 | 5 | 0 | 0 | 8 | 79 | 0 |  |  | 0 | 0 | Dry | No | Yes |  | No |  | L427309-143 | FOUR CORNERS | FL-MET-303 Rev 1 | Deposit Method | Solid Scale Deposit |  |  |  | 40010039 | Small grey thick hard chunks |  |  |  | 42461394180001
201801038787 | 1 | FIREBIRD ENERGY LLC | WEST HEADLEE FMT | LUPIN TXL FEE | LUP TXL FEE 4146M | Well Sites | INSIDE BARREL | South Permian | Matt Granado | 2018-06-26 15:53 | 2018-06-21 | SVP |  |  | 19 | 59 |  |  | 59 | 6 | 2 | 3 |  |  | 9 |  | 99 | NO | 0 | 6 | 3 | 19 | 0 | 0 | 59 | 2 | 0 | 9 | 0 | 1 |  | 0 | 1 | Wet | Yes | No |  | Yes |  | L427311-130 | LUPIN TXL FEE | FL-MET-303 Rev 1 | Deposit Method | Solid Scale Deposit |  |  |  | 40010947 | Black gritty material |  |  |  | 42329391980001
201701030548 | 1 | FIREBIRD ENERGY LLC | WEST HEADLEE FMT | FOUR CORNERS | FOUR CORNERS 4116U | Well Sites | BULL PLUG | South Permian | Matt Granado | 2017-06-29 15:33 | 2017-06-25 | FR | Insolubles appear to be clay like. |  | 38 |  | 9 |  | 9 |  | 1 | 3 |  |  | 15 | 32 | 100 | NO | 0 | 0 | 3 | 38 | 0 | 9 | 0 | 1 | 32 | 15 | 0 |  | 2 | 2 | 0 | Wet | No | No |  | No | No | L427309-152 | FOUR CORNERS | FL-MET-303 Rev 1 | Deposits | Solid Scale Deposit |  |  |  | 40010039 | Dark brown crumbly, soft material. |  |  |  | 42461399420001
201701007047 | 1 | FIREBIRD ENERGY LLC | WEST HEADLEE FMT | LUPIN WEST EDGE | LUPIN WE 4105E | Well Sites | ROD PUMP EXTERNAL - OD BARREL-TOP | South Permian | Matt Granado | 2017-02-24 16:14 | 2017-02-16 | DG | Insolubles appear to be quartz-like. |  | 33 |  | 11 |  | 11 | 21 | 4 | 1 |  | 1 | 15 | 4 | 99 | NO | 0 | 21 | 1 | 33 | 0 | 11 | 0 | 4 | 4 | 15 | 1 | 9 |  | 0 | 9 | Dry | No | No |  | No | No | L427312-20 | LUPIN WEST EDGE | FL-MET-303 Rev 1 | Deposits | Solid Scale Deposit |  |  |  | 40010070 | Brown fine slightly gritty pieces and crumbly chunks. |  |  |  | 42135418660001
201601073174 | 1 | FIREBIRD ENERGY LLC | WEST HEADLEE FMT | FOUR CORNERS | FOUR CORNERS 2343U | Well Sites | BULL PLUG | South Permian | Matt Granado | 2017-01-03 17:15 | 2016-12-28 | DG | Insolubles appear to be quartz-like. |  |  |  | 23 |  | 23 |  | 1 |  |  |  | 73 | 3 | 100 | NO | 0 | 0 | 0 | 0 | 0 | 23 | 0 | 1 | 3 | 73 | 0 |  |  | 0 | 0 | Dry | No | Yes |  | No | No | L427309-126 | FOUR CORNERS | FL-MET-303 Rev 1 | Deposits | Solid Scale Deposit |  |  |  | 40010039 | Brown small gritty pieces and chunks of hard pieces |  |  |  | 42461394320001
201901012000 | 1 | FIREBIRD ENERGY LLC | WEST HEADLEE FMT | FOUR CORNERS | FOUR CORNERS 0902E | Well Sites | SEE COMMENTS | South Permian | Matt Granado | 2019-02-22 17:08 | 2019-02-12 | FR | Cut out 2'. |  | 18 |  |  |  | 0 | 23 | 2 |  |  | 1 | 55 |  | 99 | NO | 0 | 23 | 0 | 18 | 0 | 0 | 0 | 2 | 0 | 55 | 1 |  |  | 0 | 0 | Dry | No | No |  | No | No | L427309-100 | FOUR CORNERS | FL-MET-303 Rev 1 | Deposit Method | Solid Scale Deposit |  |  |  | 40010779 | Large, crumbly, gray-brown chunks. |  |  |  | 42135429650001
201801021866 | 1 | FIREBIRD ENERGY LLC | WEST HEADLEE FMT | FOUR CORNERS | FOUR CORNERS 2745U | Well Sites | STANDING VALVE | South Permian | Matt Granado | 2018-04-20 16:35 | 2018-04-16 | SVP | Insufficient insolubles remain for discussion |  | 41 |  |  |  | 0 | 54 |  |  |  | 3 |  | 2 | 100 | NO | 0 | 54 | 0 | 41 | 0 | 0 | 0 | 0 | 2 | 0 | 3 |  |  | 0 | 0 | Dry | No | No |  | No |  | L427309-116 | FOUR CORNERS | FL-MET-303 Rev 1 | Deposits | Solid Scale Deposit |  |  |  | 40010039 | Small thick hard grey pieces |  |  |  | 42461392650001
201801034104 | 1 | FIREBIRD ENERGY LLC | WEST HEADLEE FMT | LUPIN TXL FEE | LUP TXL FEE 3911E | Well Sites | BULL PLUG | South Permian | Matt Granado | 2018-06-13 15:50 | 2018-06-01 | SVP |  |  | 22 |  | 57 |  | 57 |  | 2 | 5 |  |  | 6 |  | 99 | NO | 0 | 0 | 5 | 22 | 0 | 57 | 0 | 2 | 0 | 6 | 0 | 7 |  | 0 | 7 | Wet | No | Yes |  | No |  | L427311-70 | LUPIN TXL FEE | FL-MET-303 Rev 1 | Deposit Method | Solid Scale Deposit |  |  |  | 40007503 | Soft black material with tiny thin brittle pieces |  |  |  | 42135413030001
201701030547 | 1 | FIREBIRD ENERGY LLC | WEST HEADLEE FMT | FOUR CORNERS | FOUR CORNERS 1515U | Well Sites | SEAT NIPPLE | South Permian | Matt Granado | 2017-06-29 15:33 | 2017-06-25 | FR | Insolubles appear to be quartz like. |  |  |  | 7 |  | 7 |  |  | 21 |  |  | 65 | 7 | 100 | NO | 0 | 0 | 21 | 0 | 0 | 7 | 0 | 0 | 7 | 65 | 0 |  |  | 0 | 0 | Dry | No | Yes |  | No | No | L427309-35 | FOUR CORNERS | FL-MET-303 Rev 1 | Deposits | Solid Scale Deposit |  |  |  | 40010779 | Gray, crumbly chunks and fine, gritty pieces. |  |  |  | 42461388980001
201801021644 | 1 | FIREBIRD ENERGY LLC | WEST HEADLEE FMT | FOUR CORNERS | FOUR CORNERS 2745U | Well Sites | SEAT NIPPLE | South Permian | Matt Granado | 2018-04-19 15:58 | 2018-04-13 | SVP | 4ft |  | 14 |  | 16 |  | 16 |  | 1 | 7 |  |  | 56 | 2 | 100 | NO | 0 | 0 | 7 | 14 | 0 | 16 | 0 | 1 | 2 | 56 | 0 | 4 |  | 0 | 4 | Dry | No | Yes |  | No |  | L427309-116 | FOUR CORNERS | FL-MET-303 Rev 1 | Deposits | Solid Scale Deposit |  |  |  | 40010039 | Small grey brittle thick pieces |  |  |  | 42461392650001
201801076029 | 1 | FIREBIRD ENERGY LLC | WEST HEADLEE FMT | FOUR CORNERS | FOUR CORNERS 2104U | Well Sites | BULL PLUG | South Permian | Matt Granado | 2018-11-30 16:17 | 2018-11-20 | FR |  |  | 29 | 28 |  |  | 28 |  | 3 | 5 |  |  | 22 |  | 100 | NO | 0 | 0 | 5 | 29 | 0 | 0 | 28 | 3 | 0 | 22 | 0 | 13 |  | 0 | 13 | Wet | No | Yes |  | Yes | No | L427309-39 | FOUR CORNERS | FL-MET-303 Rev 1 | Deposit Method | Solid Scale Deposit |  |  |  | 40010779 | Dark brown, large, gritty chunks |  |  |  | 42461387340001
201901011998 | 1 | FIREBIRD ENERGY LLC | WEST HEADLEE FMT | FOUR CORNERS | FOUR CORNERS 2738U | Well Sites | SEE COMMENTS | South Permian | Matt Granado | 2019-02-22 17:08 | 2019-02-08 | FR | SN-2' |  | 1 |  | 5 |  | 5 | 1 | 1 |  |  |  | 88 | 4 | 100 | NO | 0 | 1 | 0 | 1 | 0 | 5 | 0 | 1 | 4 | 88 | 0 |  |  | 0 | 0 | Dry | No | Yes |  | No | No | L427309-129 | FOUR CORNERS | FL-MET-303 Rev 1 | Deposit Method | Solid Scale Deposit |  |  |  | 40010039 | Dark brown, gritty material. |  |  |  | 42461392510001
201801000841 | 1 | FIREBIRD ENERGY LLC | WEST HEADLEE FMT | FOUR CORNERS | FOUR CORNERS 2114C | Well Sites | TUBING | South Permian | Matt Granado | 2018-01-10 13:44 | 2018-01-05 | svp | insufficient insolubles remain for discussion |  |  | 96 |  |  | 96 | 2 | [5 empty] | 2 | 100 | NO | 0 | 2 | 0 | 0 | 0 | 0 | 96 | 0 | 2 | 0 | 0 |  |  | 0 | 0 | Dry | No | Yes |  | Yes |  | L427309-49 | FOUR CORNERS | FL-MET-303 Rev 1 | Deposits | Solid Scale Deposit |  |  |  | 40010779 | small black semi-brittle pieces |  |  |  | 42103361610001
201701024738 | 1 | FIREBIRD ENERGY LLC | WEST HEADLEE FMT | FOUR CORNERS | FOUR CORNERS 1501E | Well Sites | SEAT NIPPLE | South Permian | Matt Granado | 2017-05-30 16:32 | 2017-05-23 | DG | Insolubles appear to be quartz and clay-like. |  | 12 |  | 26 |  | 26 | 22 | 3 | 10 |  | 2 | 25 |  | 101 | NO | 0 | 22 | 10 | 12 | 0 | 26 | 0 | 3 | 0 | 25 | 2 | 1 |  | 0 | 1 | Dry | No | Yes |  | No | No | L427309-29 | FOUR CORNERS | FL-MET-303 Rev 1 | Deposits | Solid Scale Deposit |  |  |  | 40010779 | Brown crumbly chunks and fine pieces. |  |  |  | 42135426570001
201901013753 | 1 | FIREBIRD ENERGY LLC | MCELROY FMT | MID AKN | MIDAKN FWKO | Facility | FWKO | South Permian | Matt Granado | 2019-03-01 16:26 | 2019-02-07 | FR | Insufficient sample submitted for analysis. | [5 empty] | 0 | [7 empty] | 0 | NO | 0 | 0 | 0 | 0 | 0 | 0 | 0 | 0 | 0 | 0 | 0 |  |  | 0 | 0 | Wet | Yes | No |  | No | No | L426233-16 | MIDAKN BATTERY | FL-MET-303 Rev 1 | Deposit Method | Solid Scale Deposit |  |  |  | 40007607 | Dark brown, smooth fluid
201701036891 | 1 | FIREBIRD ENERGY LLC | WEST HEADLEE FMT | FOUR CORNERS | FOUR CORNERS 2711U | Well Sites | SEAT NIPPLE | South Permian | Matt Granado | 2017-08-01 16:43 | 2017-07-20 | FR | Insufficient insolubles remain for discussion. |  | 17 |  | 41 |  | 41 | 35 | 3 |  |  | 2 |  | 2 | 100 | NO | 0 | 35 | 0 | 17 | 0 | 41 | 0 | 3 | 2 | 0 | 2 |  |  | 0 | 0 | Dry | No | Yes |  | No | No | L427309-72 | FOUR CORNERS | FL-MET-303 Rev 1 | Deposits | Solid Scale Deposit |  |  |  | 40010039 | Dark brown, crumbly, gritty material. |  |  |  | 42461375130001
201801028715 | 1 | FIREBIRD ENERGY LLC | WEST HEADLEE FMT | FOUR CORNERS | FOUR CORNERS 0908E | Well Sites | SEAT NIPPLE | South Permian | Matt Granado | 2018-05-16 13:10 | 2018-05-10 | SVP | 6 ft |  | 3 |  | 2 |  | 2 |  |  | 1 |  |  | 91 | 4 | 101 | NO | 0 | 0 | 1 | 3 | 0 | 2 | 0 | 0 | 4 | 91 | 0 |  |  | 0 | 0 | Dry | No | No |  | No |  | L427309-106 | FOUR CORNERS | FL-MET-303 Rev 1 | Deposits | Solid Scale Deposit |  |  |  | 40010779 | Black soft slightly gritty material |  |  |  | 42135429750001
201701027698 | 1 | FIREBIRD ENERGY LLC | WEST HEADLEE FMT | FOUR CORNERS | FOUR CORNERS 2336U | Well Sites | ROD PUMP EXTERNAL - OD BARREL-BOTTOM | South Permian | Matt Granado | 2017-06-15 16:08 | 2017-06-06 | FR | Insolubles appear to be quartz-like. |  | 4 | 24 |  |  | 24 | 2 |  | 1 |  |  | 68 |  | 99 | NO | 0 | 2 | 1 | 4 | 0 | 0 | 24 | 0 | 0 | 68 | 0 |  |  | 0 | 0 | Dry | No | Yes |  | Yes | No | L427309-143 | FOUR CORNERS | FL-MET-303 Rev 1 | Deposits | Solid Scale Deposit |  |  |  | 40010039 | Gray-brown, crumbly pieces and fine pieces. |  |  |  | 42461394180001
201701038415 | 1 | FIREBIRD ENERGY LLC | WEST HEADLEE FMT | FOUR CORNERS | FOUR CORNERS 2902C | Well Sites | SEE COMMENTS | South Permian | Matt Granado | 2017-08-04 16:04 | 2017-08-03 | FR | Plunger barrel ID, insolubles appear to be clay-like. |  | 1 | 27 |  |  | 27 | 1 | 2 | 2 |  |  | 64 | 3 | 100 | NO | 0 | 1 | 2 | 1 | 0 | 0 | 27 | 2 | 3 | 64 | 0 |  |  | 0 | 0 | Wet | No | Yes |  | Yes | No | L427309-177 | FOUR CORNERS | FL-MET-303 Rev 1 | Deposits | Solid Scale Deposit |  |  |  | 40010779 | Dark brown, gritty, material with shiny specks. |  |  |  | 42103364920001
201701000863 | 1 | FIREBIRD ENERGY LLC | WEST HEADLEE FMT | FOUR CORNERS | FOUR CORNERS 4108U | Well Sites | MUD ANCHOR | South Permian | Matt Granado | 2017-01-17 15:50 | 2017-01-09 | DG | Insolubles appear to be quartz-like. | [5 empty] | 0 |  | 2 |  |  |  | 95 | 3 | 100 | NO | 0 | 0 | 0 | 0 | 0 | 0 | 0 | 2 | 3 | 95 | 0 |  |  | 0 | 0 | Wet | No | No |  | No | No | L427309-149 | FOUR CORNERS | FL-MET-303 Rev 1 | Deposits | Solid Scale Deposit |  |  |  | 40010039 | Brown grittty granular small pieces |  |  |  | 42461399340001
201801034395 | 1 | FIREBIRD ENERGY LLC | WEST HEADLEE FMT | FOUR CORNERS | FOUR CORNERS 2339U | Well Sites | SEAT NIPPLE | South Permian | Matt Granado | 2018-06-13 15:50 | 2018-06-05 | SVP | 4 ft |  | 37 |  | 9 |  | 9 | 9 | 2 | 3 |  |  | 38 |  | 100 | NO | 0 | 9 | 3 | 37 | 0 | 9 | 0 | 2 | 0 | 38 | 0 | 2 |  | 0 | 2 | Dry | No | No |  | No |  | L427309-144 | FOUR CORNERS | FL-MET-303 Rev 1 | Deposit Method | Solid Scale Deposit |  |  |  | 40010039 | Brown soft chunky material |  |  |  | 42461394330001
201801003902 | 1 | FIREBIRD ENERGY LLC | WEST HEADLEE FMT | FOUR CORNERS | FOUR CORNERS 2902C | Well Sites | STANDING VALVE | South Permian | Matt Granado | 2018-01-26 15:32 | 2018-01-22 | SVP |  |  |  |  | 5 |  | 5 |  |  | 2 |  |  | 90 | 4 | 101 | NO | 0 | 0 | 2 | 0 | 0 | 5 | 0 | 0 | 4 | 90 | 0 |  |  | 0 | 0 | Dry | No | Yes |  | No |  | L427309-177 | FOUR CORNERS | FL-MET-303 Rev 1 | Deposits | Solid Scale Deposit |  |  |  | 40010779 | brown gritty sand-like material |  |  |  | 42103364920001
201701000864 | 1 | FIREBIRD ENERGY LLC | WEST HEADLEE FMT | FOUR CORNERS | FOUR CORNERS 4108U | Well Sites | SEAT NIPPLE | South Permian | Matt Granado | 2017-01-17 15:50 | 2017-01-09 | DG | Insolubles appear to be clay-like. |  | 4 |  | 7 |  | 7 | 31 | 2 | 2 |  | 2 | 51 |  | 100 | NO | 0 | 31 | 2 | 4 | 0 | 7 | 0 | 2 | 0 | 51 | 2 | 1 |  | 0 | 1 | Wet | No | Yes |  | No | No | L427309-149 | FOUR CORNERS | FL-MET-303 Rev 1 | Deposits | Solid Scale Deposit |  |  |  | 40010039 | Brown gritty granular and flaky pieces |  |  |  | 42461399340001
201801014547 | 1 | FIREBIRD ENERGY LLC | WEST HEADLEE FMT | FOUR CORNERS | FOUR CORNERS 2738U | Well Sites | BULL PLUG | South Permian | Matt Granado | 2018-03-22 14:36 | 2018-03-14 | SVP | Insufficient insolubles remain for discussion |  | 52 |  | 43 |  | 43 | 1 |  | 1 |  |  |  | 2 | 99 | NO | 0 | 1 | 1 | 52 | 0 | 43 | 0 | 0 | 2 | 0 | 0 |  |  | 0 | 0 | Dry | No | Yes |  | No |  | L427309-129 | FOUR CORNERS | FL-MET-303 Rev 1 | Deposits | Solid Scale Deposit |  |  |  | 40010039 | Small black soft brittle chunks |  |  |  | 42461392510001
201701063416 | 1 | FIREBIRD ENERGY LLC | WEST HEADLEE FMT | FOUR CORNERS | FOUR CORNERS 2729U | Well Sites | MUD ANCHOR | South Permian | Matt Granado | 2017-12-06 13:12 | 2017-11-30 | SVP | joint |  | 3 |  |  |  | 0 |  | 2 |  |  |  | 93 | 1 | 99 | NO | 0 | 0 | 0 | 3 | 0 | 0 | 0 | 2 | 1 | 93 | 0 |  |  | 0 | 0 | Wet | No | No |  | No |  | L427309-121 | FOUR CORNERS | FL-MET-303 Rev 1 | Deposits | Solid Scale Deposit |  |  |  | 40010039 | brown gritty mud-like material |  |  |  | 42461392460001
201701041165 | 1 | FIREBIRD ENERGY LLC | WEST HEADLEE FMT | LUPIN TXL FEE | LUP TXL FEE 4144M | Well Sites | PLUNGER | South Permian | Matt Granado | 2017-08-16 15:34 | 2017-08-14 | FR | Insolubles appear to be quartz-like. |  | 12 | 47 |  |  | 47 |  | 3 | 2 |  |  | 35 |  | 100 | NO | 0 | 0 | 2 | 12 | 0 | 0 | 47 | 3 | 0 | 35 | 0 | 1 |  | 0 | 1 | Dry | No | Yes |  | Yes | No | L427311-131 | LUPIN TXL FEE | FL-MET-303 Rev 1 | Deposits | Solid Scale Deposit |  |  |  | 40010947 | Dark brown, gritty material with shiny specks. |  |  |  | 42329393300001
201901039012 | 1 | FIREBIRD ENERGY LLC | WEST HEADLEE FMT | FOUR CORNERS | FOUR CORNERS 1712C | Well Sites | SEE COMMENTS | South Permian | Matt Granado | 2019-05-24 15:06 | 2019-05-21 | FR | Cut out 2'. |  | 22 |  | 4 |  | 4 | [5 empty] | 69 | 4 | 100 | NO | 0 | 0 | 0 | 22 | 0 | 4 | 0 | 0 | 4 | 69 | 0 | 1 |  | 0 | 1 | Dry | No | Yes |  | No | No | L427309-161 | FOUR CORNERS | FL-MET-303 Rev 1 | Deposit Method | Solid Scale Deposit |  |  |  | 40010779 | Large, hard, olive green, flat pieces |  |  |  | 42103365130001
201701031550 | 1 | FIREBIRD ENERGY LLC | WEST HEADLEE FMT | FOUR CORNERS | FOUR CORNERS 1704C | Well Sites | SEAT NIPPLE | South Permian | Matt Granado | 2017-07-07 15:11 | 2017-06-28 | FR | Insolubles appear to be quartz-like. |  | 3 |  | 2 |  | 2 |  | 1 | 1 |  |  | 90 | 3 | 100 | NO | 0 | 0 | 1 | 3 | 0 | 2 | 0 | 1 | 3 | 90 | 0 |  |  | 0 | 0 | Wet | No | Yes |  | No | No | L427309-155 | FOUR CORNERS | FL-MET-303 Rev 1 | Deposits | Solid Scale Deposit |  |  |  | 40010779 | Tan, granular material with small, brown clumps. |  |  |  | 42103364740001
201901002902 | 1 | FIREBIRD ENERGY LLC | WEST HEADLEE FMT | LUPIN TXL FEE | LUP TXL FEE 4131M | Well Sites | TUBING | South Permian | Matt Granado | 2019-01-18 16:36 | 2019-01-11 | FR | Insufficient ash sample remaining to complete analysis. |  | 95 |  |  |  | 0 | [7 empty] | 95 | NO | 0 | 0 | 0 | 95 | 0 | 0 | 0 | 0 | 0 | 0 | 0 |  |  | 0 | 0 | Wet | Yes | No |  | No | No | L427311-127 | LUPIN TXL FEE | FL-MET-303 Rev 1 | Deposit Method | Solid Scale Deposit |  |  |  | 40010947 | Dark brown, soft, sticky material |  |  |  | 42329392040001
201701056143 | 1 | FIREBIRD ENERGY LLC | WEST HEADLEE FMT | LUPIN WEST EDGE | LUPIN WE 4301E | Well Sites | BULL PLUG | South Permian | Matt Granado | 2017-10-27 16:53 | 2017-10-25 | SVP |  |  | 49 |  | 20 |  | 20 |  | 6 | 1 |  |  | 12 |  | 99 | NO | 0 | 0 | 1 | 49 | 0 | 20 | 0 | 6 | 0 | 12 | 0 | 11 |  | 0 | 11 | Wet | Yes | Yes |  | No |  | L427312-29 | LUPIN WEST EDGE | FL-MET-303 Rev 1 | Deposits | Solid Scale Deposit |  |  |  | 40010070 | black gritty soft material |  |  |  | 42135420750001
201901004283 | 1 | FIREBIRD ENERGY LLC | WEST HEADLEE FMT | FOUR CORNERS | FOUR CORNERS 2745U | Well Sites | SEE COMMENTS | South Permian | Matt Granado | 2019-01-28 15:52 | 2019-01-14 | FR | SU Insert |  |  |  | 63 |  | 63 |  | 5 | 1 |  |  | 23 | 7 | 99 | NO | 0 | 0 | 1 | 0 | 0 | 63 | 0 | 5 | 7 | 23 | 0 |  |  | 0 | 0 | Dry | No | Yes |  | No | No | L427309-116 | FOUR CORNERS | FL-MET-303 Rev 1 | Deposit Method | Solid Scale Deposit |  |  |  | 40010039 | Red-brown, crumbly gritty material |  |  |  | 42461392650001
201801048846 | 1 | FIREBIRD ENERGY LLC | WEST HEADLEE FMT | LUPIN WEST EDGE | LUPIN WE 4109E | Well Sites | SEAT NIPPLE | South Permian | Matt Granado | 2018-08-02 13:05 | 2018-08-01 | SVP | 8ft |  | 25 |  | 23 |  | 23 | 20 | 1 | 2 |  | 1 | 25 |  | 100 | NO | 0 | 20 | 2 | 25 | 0 | 23 | 0 | 1 | 0 | 25 | 1 | 3 |  | 0 | 3 | Dry | No | No |  | No |  | L427312-23 | LUPIN WEST EDGE | FL-MET-303 Rev 1 | Deposit Method | Solid Scale Deposit |  |  |  | 40010070 | Small thick tan brittle pieces |  |  |  | 42135418880001
201801009418 | 1 | FIREBIRD ENERGY LLC | WEST HEADLEE FMT | FOUR CORNERS | FOUR CORNERS 0904E | Well Sites | INTERNAL TUBING | South Permian | Matt Granado | 2018-02-22 13:59 | 2018-02-20 | SVP | Insufficient ash sample remaining to complete anlaysis |  | 96 |  |  |  | 0 | [7 empty] | 96 | NO | 0 | 0 | 0 | 96 | 0 | 0 | 0 | 0 | 0 | 0 | 0 |  |  | 0 | 0 | Wet | No | No |  | No |  | L427309-102 | FOUR CORNERS | FL-MET-303 Rev 1 | Deposits | Solid Scale Deposit |  |  |  | 40010779 | Dark brown soft material |  |  |  | 42135429830001
201901004286 | 1 | FIREBIRD ENERGY LLC | WEST HEADLEE FMT | FOUR CORNERS | FOUR CORNERS 2204U | Well Sites | SEE COMMENTS | South Permian | Matt Granado | 2019-01-28 15:52 | 2019-01-11 | FR | 2' from nipple |  | 13 |  | 17 |  | 17 | 4 | 1 | 2 |  |  | 57 | 2 | 99 | NO | 0 | 4 | 2 | 13 | 0 | 17 | 0 | 1 | 2 | 57 | 0 | 3 |  | 0 | 3 | Dry | No | Yes |  | No | No | L427309-53 | FOUR CORNERS | FL-MET-303 Rev 1 | Deposit Method | Solid Scale Deposit |  |  |  | 40010779 | Large, flat, dark gray, crumbly pieces |  |  |  | 42461390440001
201701062153 | 1 | FIREBIRD ENERGY LLC | MCELROY FMT | UPTON AA | UPTONAA03 | Well Sites | FLOWLINE | South Permian | Matt Granado | 2017-11-30 07:33 | 2017-11-21 | SVP | Sample 1; insufficient ash sample remaining to complete analysis |  | 97 |  |  |  | 0 | [7 empty] | 97 | NO | 0 | 0 | 0 | 97 | 0 | 0 | 0 | 0 | 0 | 0 | 0 |  |  | 0 | 0 | Wet | Yes | No |  | No |  | L426229-1 | 27UPTONAA03 | FL-MET-303 Rev 1 | Deposits | Solid Scale Deposit |  |  |  | 40007608 | black sludge-like material |  |  |  | 42461386880001
201801001605 | 1 | FIREBIRD ENERGY LLC | MCELROY FMT | MID AKN | MIDAKN FWKO | Facility | FWKO | South Permian | Matt Granado | 2018-01-12 15:31 | 2018-01-10 | SVP |  |  | 27 |  | 3 |  | 3 | 1 | 6 | 4 |  |  | 49 | 3 | 100 | NO | 0 | 1 | 4 | 27 | 0 | 3 | 0 | 6 | 3 | 49 | 0 | 7 |  | 0 | 7 | Wet | Yes | No |  | No |  | L426233-16 | MIDAKN BATTERY | FL-MET-303 Rev 1 | Deposits | Solid Scale Deposit |  |  |  | 40007607 | black gritty sludge-like material
201701018402 | 1 | FIREBIRD ENERGY LLC | WEST HEADLEE FMT | LUPIN WEST EDGE | LUPIN WE 2514E | Well Sites | ID HOLD DOWN | South Permian | Matt Granado | 2017-04-28 16:26 | 2017-04-25 | DG | Insufficient insolubles remain for discussion. |  | 53 | 2 |  |  | 2 | 37 | 2 |  |  | 2 |  |  | 99 | NO | 0 | 37 | 0 | 53 | 0 | 0 | 2 | 2 | 0 | 0 | 2 | 3 |  | 0 | 3 | Dry | No | No |  | Yes | No | L427312-44 | LUPIN WEST EDGE | FL-MET-303 Rev 1 | Deposits | Solid Scale Deposit |  |  |  | 40010070 | Gray crunchy tearable plastic-like pieces. |  |  |  | 42135419690001
201701048215 | 1 | FIREBIRD ENERGY LLC | WEST HEADLEE FMT | LUPIN WEST EDGE | LUPIN WE 2901E | Well Sites | EXTERNAL TUBING | South Permian | Matt Granado | 2017-09-22 16:42 | 2017-09-19 | DG | Insufficient insolubles remain for discussion. |  | 34 | 6 |  |  | 6 | 50 | 1 |  |  | 6 |  |  | 98 | NO | 0 | 50 | 0 | 34 | 0 | 0 | 6 | 1 | 0 | 0 | 6 | 1 |  | 0 | 1 | Dry | No | No |  | Yes | No | L427312-5 | LUPIN WEST EDGE | FL-MET-303 Rev 1 | Deposits | Solid Scale Deposit |  |  |  | 40010070 | Brown crunchy thick flat pieces. |  |  |  | 42135419750001
201601073173 | 1 | FIREBIRD ENERGY LLC | WEST HEADLEE FMT | FOUR CORNERS | FOUR CORNERS 2343U | Well Sites | SEAT NIPPLE | South Permian | Matt Granado | 2017-01-03 17:15 | 2016-12-28 | DG | Insolubles appear to be clay-like. |  | 41 |  | 13 |  | 13 |  | 6 | 6 |  |  | 17 | 9 | 100 | NO | 0 | 0 | 6 | 41 | 0 | 13 | 0 | 6 | 9 | 17 | 0 | 8 |  | 0 | 8 | Wet | No | Yes |  | No | No | L427309-126 | FOUR CORNERS | FL-MET-303 Rev 1 | Deposits | Solid Scale Deposit |  |  |  | 40010039 | Brown and shiny soft sticky material |  |  |  | 42461394320001
201901034259 | 1 | FIREBIRD ENERGY LLC | WEST HEADLEE FMT | FOUR CORNERS | FOUR CORNERS 2104U | Well Sites | CASING - INTERMEDIATE | South Permian | Matt Granado | 2019-05-06 16:18 | 2019-05-02 | FR | Insufficient ash sample remaining to complete analysis. |  | 100 |  |  |  | 0 | [7 empty] | 100 | NO | 0 | 0 | 0 | 100 | 0 | 0 | 0 | 0 | 0 | 0 | 0 |  |  | 0 | 0 | Wet | Yes | no |  | No | No | L427309-39 | FOUR CORNERS | FL-MET-303 Rev 1 | Deposit Method | Solid Scale Deposit |  |  |  | 40010779 | Dark brown, sludge |  |  |  | 42461387340001
201801020362 | 1 | FIREBIRD ENERGY LLC | WEST HEADLEE FMT | FOUR CORNERS | FOUR CORNERS 3301U | Well Sites | SEE COMMENTS | South Permian | Matt Granado | 2018-04-13 15:47 | 2018-04-09 | SVP | cage; Insufficient insolubles remain for discussion |  | 78 |  | 4 |  | 4 |  | 8 |  |  |  |  | 10 | 100 | NO | 0 | 0 | 0 | 78 | 0 | 4 | 0 | 8 | 10 | 0 | 0 |  |  | 0 | 0 | Dry | No | No |  | No |  | L427309-76 | FOUR CORNERS | FL-MET-303 Rev 1 | Deposits | Solid Scale Deposit |  |  |  | 40010039 | Brown soft material |  |  |  | 42461383590001
201801009417 | 1 | FIREBIRD ENERGY LLC | WEST HEADLEE FMT | FOUR CORNERS | FOUR CORNERS 0904E | Well Sites | STANDING VALVE | South Permian | Matt Granado | 2018-02-22 13:59 | 2018-02-20 | SVP |  |  | 8 | 1 |  |  | 1 | 14 |  |  |  |  | 75 | 1 | 99 | NO | 0 | 14 | 0 | 8 | 0 | 0 | 1 | 0 | 1 | 75 | 0 |  |  | 0 | 0 | Dry | No | No |  | Yes |  | L427309-102 | FOUR CORNERS | FL-MET-303 Rev 1 | Deposits | Solid Scale Deposit |  |  |  | 40010779 | Small grey semi-brittle pieces |  |  |  | 42135429830001
201701014577 | 1 | FIREBIRD ENERGY LLC | WEST HEADLEE FMT | LUPIN WEST EDGE | LUPIN WE 0108E | Well Sites | ROD PUMP EXTERNAL - OD BARREL-TOP | South Permian | Matt Granado | 2017-04-07 16:37 | 2017-04-03 | DG | Insufficient insolubles remain for discussion. |  | 54 |  | 13 |  | 13 | 14 | 6 |  |  |  | 3 | 3 | 99 | NO | 0 | 14 | 0 | 54 | 0 | 13 | 0 | 6 | 3 | 3 | 0 | 6 |  | 0 | 6 | Wet | No | No |  | No | No | L427312-2 | LUPIN WEST EDGE | FL-MET-303 Rev 1 | Deposits | Solid Scale Deposit |  |  |  | 40010070 | Dark brown soft slightly gritty crumbly material and flakey pieces. |  |  |  | 42135424700001
201801026923 | 1 | FIREBIRD ENERGY LLC | WEST HEADLEE FMT | LUPIN WEST EDGE | LUPIN WE 2909E | Well Sites | SEAT NIPPLE | South Permian | Matt Granado | 2018-05-08 14:48 | 2018-05-03 | SVP |  |  | 33 |  | 18 |  | 18 | 13 | 3 |  |  | 2 | 5 | 22 | 100 | NO | 0 | 13 | 0 | 33 | 0 | 18 | 0 | 3 | 22 | 5 | 2 | 4 |  | 0 | 4 | Dry | No | No |  | No |  | L427312-10 | LUPIN WEST EDGE | FL-MET-303 Rev 1 | Deposits | Solid Scale Deposit |  |  |  | 40010070 | Small tan thick brittle pieces |  |  |  | 42135421540001
201801074585 | 1 | FIREBIRD ENERGY LLC | WEST HEADLEE FMT | FOUR CORNERS | FC 21 CTB | Facility | STRAINER | South Permian | Matt Granado | 2018-11-27 16:37 | 2018-11-14 | FR | Sample 2 |  | 72 | 10 |  |  | 10 | 2 | 2 | 3 |  |  | 9 |  | 99 | NO | 0 | 2 | 3 | 72 | 0 | 0 | 10 | 2 | 0 | 9 | 0 | 1 |  | 0 | 1 | Dry | Yes | Yes |  | Yes | No | L427309-92 | FOUR CORNERS | FL-MET-303 Rev 1 | Deposit Method | Solid Scale Deposit |  |  |  | 40010779 | Black, thin, rubber-like pieces and wax-like pieces
201801020363 | 1 | FIREBIRD ENERGY LLC | WEST HEADLEE FMT | FOUR CORNERS | FOUR CORNERS 2731U | Well Sites | STANDING VALVE | South Permian | Matt Granado | 2018-04-13 15:47 | 2018-04-09 | SVP |  |  | 22 |  | 15 |  | 15 |  | 2 | 10 |  |  | 41 | 10 | 100 | NO | 0 | 0 | 10 | 22 | 0 | 15 | 0 | 2 | 10 | 41 | 0 |  |  | 0 | 0 | Dry | No | Yes |  | No |  | L427309-120 | FOUR CORNERS | FL-MET-303 Rev 1 | Deposits | Solid Scale Deposit |  |  |  | 40010039 | Dark brown gritty material |  |  |  | 42461392470001
201801068479 | 1 | FIREBIRD ENERGY LLC | WEST HEADLEE FMT | FOUR CORNERS | FOUR CORNERS 2346U | Well Sites | BULL PLUG | South Permian | Matt Granado | 2018-10-30 16:27 | 2018-10-22 | FR |  |  | 54 |  | 5 |  | 5 |  | 1 | 3 |  |  | 13 | 21 | 100 | NO | 0 | 0 | 3 | 54 | 0 | 5 | 0 | 1 | 21 | 13 | 0 |  | 3 | 3 | 0 | Wet | No | No |  | No | No | L427309-145 | FOUR CORNERS | FL-MET-303 Rev 1 | Deposit Method | Solid Scale Deposit |  |  |  | 40010039 | Dark brown, soft, material |  |  |  | 42461394150001
201701036888 | 1 | FIREBIRD ENERGY LLC | WEST HEADLEE FMT | FOUR CORNERS | FOUR CORNERS 1706C | Well Sites | SEAT NIPPLE | South Permian | Matt Granado | 2017-08-01 16:43 | 2017-07-20 | FR | Insolubles appear to be quartz-like. |  | 25 |  | 11 |  | 11 |  |  | 2 |  |  | 55 | 5 | 101 | NO | 0 | 0 | 2 | 25 | 0 | 11 | 0 | 0 | 5 | 55 | 0 | 3 |  | 0 | 3 | Dry | No | Yes |  | No | No | L427309-157 | FOUR CORNERS | FL-MET-303 Rev 1 | Deposits | Solid Scale Deposit |  |  |  | 40010779 | Small, dark brown, crumbly, gritty pieces and fine material. |  |  |  | 42103364760001
201801003397 | 1 | FIREBIRD ENERGY LLC | WEST HEADLEE FMT | LUPIN TXL FEE | LUP TXL FEE 3908ER | Well Sites | SEAT NIPPLE | South Permian | Matt Granado | 2018-01-23 14:50 | 2018-01-19 | SVP | 10 ft |  | 17 |  | 5 |  | 5 | 13 | 3 |  |  |  | 49 | 11 | 100 | NO | 0 | 13 | 0 | 17 | 0 | 5 | 0 | 3 | 11 | 49 | 0 | 2 |  | 0 | 2 | Dry | No | No |  | No |  | L427311-67 | LUPIN TXL FEE | FL-MET-303 Rev 1 | Deposits | Solid Scale Deposit |  |  |  | 40007503 | large tan thick brittle piece |  |  |  | 42135427050001
201801006135 | 1 | FIREBIRD ENERGY LLC | WEST HEADLEE FMT | LUPIN TXL FEE | LUP TXL FEE 4131M | Well Sites | RODS | South Permian | Matt Granado | 2018-02-08 14:04 | 2018-01-31 | SVP | Insufficient ash sample remaining to complete analysis |  | 90 |  |  |  | 0 | [7 empty] | 90 | NO | 0 | 0 | 0 | 90 | 0 | 0 | 0 | 0 | 0 | 0 | 0 |  |  | 0 | 0 | Dry | No | No |  | No |  | L427311-127 | LUPIN TXL FEE | FL-MET-303 Rev 1 | Deposits | Solid Scale Deposit |  |  |  | 40010947 | Brown wax-like material |  |  |  | 42329392040001
201701036886 | 1 | FIREBIRD ENERGY LLC | WEST HEADLEE FMT | FOUR CORNERS | FOUR CORNERS 1706C | Well Sites | SAND SCREEN | South Permian | Matt Granado | 2017-08-01 16:43 | 2017-07-20 | FR | Insolubles appear to be clay-like. |  | 22 |  | 1 |  | 1 | 31 | 11 | 2 |  | 1 | 29 |  | 99 | NO | 0 | 31 | 2 | 22 | 0 | 1 | 0 | 11 | 0 | 29 | 1 | 2 |  | 0 | 2 | Dry | No | No |  | No | No | L427309-157 | FOUR CORNERS | FL-MET-303 Rev 1 | Deposits | Solid Scale Deposit |  |  |  | 40010779 | Small, flat, light brown, brittle pieces and fine material. |  |  |  | 42103364760001
201901005809 | 1 | FIREBIRD ENERGY LLC | WEST HEADLEE FMT | LUPIN WEST EDGE | LUPIN WE 2901E | Well Sites | TUBING | South Permian | Matt Granado | 2019-01-31 17:13 | 2019-01-24 | FR | Inner plastic coating |  | 30 | 17 |  |  | 17 | 45 | 1 |  |  | 5 |  |  | 99 | NO | 0 | 45 | 0 | 30 | 0 | 0 | 17 | 1 | 0 | 0 | 5 | 1 |  | 0 | 1 | Dry | No | Yes |  | Yes | NO | L427312-5 | LUPIN WEST EDGE | FL-MET-303 Rev 1 | Deposit Method | Solid Scale Deposit |  |  |  | 40010070 | Dark brown, gritty material |  |  |  | 42135419750001
201901003158 | 1 | FIREBIRD ENERGY LLC | WEST HEADLEE FMT | FOUR CORNERS | FOUR CORNERS 2731U | Well Sites | PUMP | South Permian | Matt Granado | 2019-01-19 14:06 | 2019-01-12 | FR |  |  | 63 |  | 30 |  | 30 |  | 1 | 2 |  |  | 2 | 1 | 100 | NO | 0 | 0 | 2 | 63 | 0 | 30 | 0 | 1 | 1 | 2 | 0 | 1 |  | 0 | 1 | Wet | No | Yes |  | No | No | L427309-120 | FOUR CORNERS | FL-MET-303 Rev 1 | Deposit Method | Solid Scale Deposit |  |  |  | 40010039 | Dark brown, crumbly, wax-like pieces |  |  |  | 42461392470001
201701045778 | 1 | FIREBIRD ENERGY LLC | WEST HEADLEE FMT | FOUR CORNERS | FOUR CORNERS 1406E | Well Sites | BULL PLUG | South Permian | Matt Granado | 2017-09-14 17:07 | 2017-09-05 | DG | Insolubles appear to be clay-like. |  | 57 |  | 10 |  | 10 |  | 7 |  | 2 |  | 9 |  | 100 | NO | 2 | 0 | 0 | 57 | 0 | 10 | 0 | 7 | 0 | 9 | 0 | 15 |  | 0 | 15 | Wet | No | No |  | No | No | L427309-24 | FOUR CORNERS | FL-MET-303 Rev 1 | Deposits | Solid Scale Deposit |  |  |  | 40010779 | Black soft crumbly slightly sticky material. |  |  |  | 42135427580001
201801024072 | 1 | FIREBIRD ENERGY LLC | WEST HEADLEE FMT | FOUR CORNERS | FOUR CORNERS 1716C | Well Sites | SEAT NIPPLE | South Permian | Matt Granado | 2018-04-26 15:48 | 2018-04-25 | SVP | 2ft |  | 5 |  | 1 |  | 1 | 3 |  |  |  |  | 90 | 1 | 100 | NO | 0 | 3 | 0 | 5 | 0 | 1 | 0 | 0 | 1 | 90 | 0 |  |  | 0 | 0 | Dry | No | Yes |  | No |  | L427309-148 | FOUR CORNERS | FL-MET-303 Rev 1 | Deposits | Solid Scale Deposit |  |  |  | 40010779 | Small grey brittle slightly gritty pieces |  |  |  | 42103364820001
201701027699 | 1 | FIREBIRD ENERGY LLC | WEST HEADLEE FMT | FOUR CORNERS | FOUR CORNERS 2336U | Well Sites | BULL PLUG | South Permian | Matt Granado | 2017-06-15 16:08 | 2017-06-06 | FR | Insolubles appear to be quartz-like. |  | 18 | 39 |  |  | 39 | 13 | 1 | 5 |  |  | 22 |  | 99 | NO | 0 | 13 | 5 | 18 | 0 | 0 | 39 | 1 | 0 | 22 | 0 | 1 |  | 0 | 1 | Dry | No | Yes |  | Yes | No | L427309-143 | FOUR CORNERS | FL-MET-303 Rev 1 | Deposits | Solid Scale Deposit |  |  |  | 40010039 | Brown, semi-granular small pieces. |  |  |  | 42461394180001
201801034399 | 1 | FIREBIRD ENERGY LLC | WEST HEADLEE FMT | FOUR CORNERS | FOUR CORNERS 2339U | Well Sites | SEE COMMENTS | South Permian | Matt Granado | 2018-06-13 15:50 | 2018-06-05 | SVP | Traveling valve |  | 34 |  | 40 |  | 40 | 5 | 4 | 5 |  |  | 5 | 9 | 103 | NO | 0 | 5 | 5 | 34 | 0 | 40 | 0 | 4 | 9 | 5 | 0 | 1 |  | 0 | 1 | Dry | No | No |  | No |  | L427309-144 | FOUR CORNERS | FL-MET-303 Rev 1 | Deposit Method | Solid Scale Deposit |  |  |  | 40010039 | Soft black slightly gritty material |  |  |  | 42461394330001
201801082161 | 1 | FIREBIRD ENERGY LLC | WEST HEADLEE FMT | FOUR CORNERS | FOUR CORNERS 1708C | Well Sites | INSIDE BARREL | South Permian | Matt Granado | 2018-12-27 15:59 | 2018-12-06 | FR |  |  |  |  | 1 |  | 1 | 38 | 5 | 27 |  | 2 | 2 | 25 | 100 | NO | 0 | 38 | 27 | 0 | 0 | 1 | 0 | 5 | 25 | 2 | 2 |  |  | 0 | 0 | Dry | No | No |  | No | No | L427309-147 | FOUR CORNERS | FL-MET-303 Rev 1 | Deposit Method | Solid Scale Deposit |  |  |  | 40010779 | White, circular hard piece |  |  |  | 42103364770001
201801028717 | 1 | FIREBIRD ENERGY LLC | WEST HEADLEE FMT | FOUR CORNERS | FOUR CORNERS 0906E | Well Sites | SEAT NIPPLE | South Permian | Matt Granado | 2018-05-18 12:21 | 2018-05-10 | SVP | 1ft |  | 2 |  | 7 |  | 7 | 2 | 1 |  |  |  | 82 | 5 | 99 | NO | 0 | 2 | 0 | 2 | 0 | 7 | 0 | 1 | 5 | 82 | 0 |  |  | 0 | 0 | Dry | No | No |  | No |  | L427309-104 | FOUR CORNERS | FL-MET-303 Rev 1 | Deposits | Solid Scale Deposit |  |  |  | 40010779 | Small brown gritty chunks |  |  |  | 42135429790001
201801058328 | 1 | FIREBIRD ENERGY LLC | WEST HEADLEE FMT | FOUR CORNERS | FOUR CORNERS 1716C | Well Sites | INTERNAL TUBING | South Permian | Matt Granado | 2018-09-17 16:34 | 2018-09-11 | FR |  |  | 13 |  | 25 |  | 25 | 36 |  |  |  |  | 25 | 2 | 101 | NO | 0 | 36 | 0 | 13 | 0 | 25 | 0 | 0 | 2 | 25 | 0 |  |  | 0 | 0 | Wet | No | Yes |  | No | No | L427309-148 | FOUR CORNERS | FL-MET-303 Rev 1 | Deposit Method | Solid Scale Deposit |  |  |  | 40010779 | Large, dark brown, crumbly gritty clumps |  |  |  | 42103364820001
201801077250 | 1 | FIREBIRD ENERGY LLC | WEST HEADLEE FMT | FOUR CORNERS | FOUR CORNERS 3303U | Well Sites | SEE COMMENTS | South Permian | Matt Granado | 2018-12-05 17:25 | 2018-11-19 | FR | 2'SN | [5 empty] | 0 | [5 empty] | 91 | 9 | 100 | NO | 0 | 0 | 0 | 0 | 0 | 0 | 0 | 0 | 9 | 91 | 0 |  |  | 0 | 0 | Dry | No | No |  | No | No | L427309-78 | FOUR CORNERS | FL-MET-303 Rev 1 | Deposit Method | Solid Scale Deposit |  |  |  | 40010039 | Gray, flat, crumbly material |  |  |  | 42461383610001
201901006620 | 1 | FIREBIRD ENERGY LLC | WEST HEADLEE FMT | LUPIN TXL FEE | LUP TXL FEE 4115M | Well Sites | RODS | South Permian | Matt Granado | 2019-02-02 14:42 | 2019-01-25 | FR | Insufficient ash sample remaining to complete analysis. |  | 97 |  |  |  | 0 | [7 empty] | 97 | NO | 0 | 0 | 0 | 97 | 0 | 0 | 0 | 0 | 0 | 0 | 0 |  |  | 0 | 0 | Wet | No | No |  | No | No | L427311-89 | LUPIN TXL FEE | FL-MET-303 Rev 1 | Deposit Method | Solid Scale Deposit |  |  |  | 40010947 | Dark brown, soft material |  |  |  | 42329373910001
201701019027 | 1 | FIREBIRD ENERGY LLC | WEST HEADLEE FMT | FOUR CORNERS | FOUR CORNERS 2730U | Well Sites | BULL PLUG | South Permian | Matt Granado | 2017-05-03 14:50 | 2017-04-28 | DG | Insolubles appear to be quartz-like. |  | 2 |  | 3 |  | 3 |  | 3 | 1 |  |  | 90 |  | 99 | NO | 0 | 0 | 1 | 2 | 0 | 3 | 0 | 3 | 0 | 90 | 0 |  |  | 0 | 0 | Wet | No | Yes |  | No | No | L427309-128 | FOUR CORNERS | FL-MET-303 Rev 1 | Deposits | Solid Scale Deposit |  |  |  | 40010039 | Brown/tan gritty granular like pieces. |  |  |  | 42461392670001
201701045784 | 1 | FIREBIRD ENERGY LLC | WEST HEADLEE FMT | LUPIN WEST EDGE | LUPIN WE 4111E | Well Sites | BULL PLUG | South Permian | Matt Granado | 2017-09-12 15:39 | 2017-09-05 | DG | Insolubles appear to be quartz-like. |  | 28 |  | 4 |  | 4 | 41 | 6 |  |  | 2 | 15 |  | 99 | NO | 0 | 41 | 0 | 28 | 0 | 4 | 0 | 6 | 0 | 15 | 2 | 3 |  | 0 | 3 | Wet | No | Yes |  | No | No | L427312-25 | LUPIN WEST EDGE | FL-MET-303 Rev 1 | Deposits | Solid Scale Deposit |  |  |  | 40010070 | Brown soft crumbly chunks. |  |  |  | 42135418900001
201801048847 | 1 | FIREBIRD ENERGY LLC | WEST HEADLEE FMT | LUPIN WEST EDGE | LUPIN WE 4109E | Well Sites | SEAT NIPPLE | South Permian | Matt Granado | 2018-08-02 13:05 | 2018-08-01 | SVP | 4ft |  | 44 |  | 8 |  | 8 | 17 | 5 |  |  | 2 | 1 | 15 | 100 | NO | 0 | 17 | 0 | 44 | 0 | 8 | 0 | 5 | 15 | 1 | 2 | 8 |  | 0 | 8 | Dry | No | No |  | No |  | L427312-23 | LUPIN WEST EDGE | FL-MET-303 Rev 1 | Deposit Method | Solid Scale Deposit |  |  |  | 40010070 | Small tan thick brittle pieces |  |  |  | 42135418880001
201801047216 | 1 | FIREBIRD ENERGY LLC | WEST HEADLEE FMT | FOUR CORNERS | FOUR CORNERS 4108U | Well Sites | SEAT NIPPLE | South Permian | Matt Granado | 2018-07-26 15:33 | 2018-07-25 | SVP | 2ft |  | 3 | 2 |  |  | 2 | [5 empty] | 89 | 5 | 100 | NO | 0 | 0 | 0 | 3 | 0 | 0 | 2 | 0 | 5 | 89 | 0 | 1 |  | 0 | 1 | Dry | No | No |  | Yes |  | L427309-149 | FOUR CORNERS | FL-MET-303 Rev 1 | Deposit Method | Solid Scale Deposit |  |  |  | 40010039 | small brown thick slightly gritty pieces |  |  |  | 42461399340001
201901037754 | 1 | FIREBIRD ENERGY LLC | WEST HEADLEE FMT | LUPIN WEST EDGE | LUPIN WE 4108E | Well Sites | INSIDE BARREL | South Permian | Matt Granado | 2019-05-17 15:06 | 2019-05-14 | FR | Barrel !D |  | 94 |  |  |  | 0 | [7 empty] | 94 | NO | 0 | 0 | 0 | 94 | 0 | 0 | 0 | 0 | 0 | 0 | 0 |  |  | 0 | 0 | wet | yes | No |  | No | No | L427312-22 | LUPIN WEST EDGE | FL-MET-303 Rev 1 | Deposit Method | Solid Scale Deposit |  |  |  | 40010070 | Dark brown, soft, smooth, sticky substance |  |  |  | 42135418870001
201701023423 | 1 | FIREBIRD ENERGY LLC | WEST HEADLEE FMT | FOUR CORNERS | FOUR CORNERS 0916E | Well Sites | RODS | South Permian | Matt Granado | 2017-05-23 09:42 | 2017-05-18 | DG | Insufficient ash sample remaining to complete analysis. |  | 96 |  |  |  | 0 | [7 empty] | 96 | NO | 0 | 0 | 0 | 96 | 0 | 0 | 0 | 0 | 0 | 0 | 0 |  |  | 0 | 0 | Wet | No | No |  | No | No | L427309-114 | FOUR CORNERS | FL-MET-303 Rev 1 |  | Solid Scale Deposit |  |  |  | 40010779 | Dark brown soft moldable large chunks |  |  |  | 42135429760001
201701022066 | 1 | FIREBIRD ENERGY LLC | WEST HEADLEE FMT | FOUR CORNERS | FOUR CORNERS 1507U | Well Sites | ROD PUMP EXTERNAL - OD BARREL | South Permian | Matt Granado | 2017-05-17 16:16 | 2017-05-11 | DG | Insolubles appear to be quartz-like. |  | 9 |  | 22 |  | 22 | 4 | 2 | 2 |  |  | 53 | 7 | 100 | NO | 0 | 4 | 2 | 9 | 0 | 22 | 0 | 2 | 7 | 53 | 0 | 1 |  | 0 | 1 | Dry | No | yes |  | No | No | L427309-18 | FOUR CORNERS | FL-MET-303 Rev 1 | Deposits | Solid Scale Deposit |  |  |  | 40010779 | Gray slightly gritty fine pieces, crumbly pieces, and flakey pieces. |  |  |  | 42461388970001
201801021648 | 1 | FIREBIRD ENERGY LLC | WEST HEADLEE FMT | FOUR CORNERS | FOUR CORNERS 2207U | Well Sites | PLUNGER | South Permian | Matt Granado | 2018-04-20 16:35 | 2018-04-13 | SVP | Insufficient sample submitted for analysis | [5 empty] | 0 | [7 empty] | 0 | NO | 0 | 0 | 0 | 0 | 0 | 0 | 0 | 0 | 0 | 0 | 0 |  |  | 0 | 0 | [6 empty] | L427309-54 | FOUR CORNERS | FL-MET-303 Rev 1 | Deposits | Solid Scale Deposit |  |  |  | 40010779 |  |  |  |  | 42461390400001
201801058329 | 1 | FIREBIRD ENERGY LLC | WEST HEADLEE FMT | FOUR CORNERS | FOUR CORNERS 1716C | Well Sites | BULL PLUG | South Permian | Matt Granado | 2018-09-17 16:34 | 2018-09-11 | FR |  |  | 3 |  |  |  | 0 |  | 1 |  |  |  | 93 | 3 | 100 | NO | 0 | 0 | 0 | 3 | 0 | 0 | 0 | 1 | 3 | 93 | 0 |  |  | 0 | 0 | Wet | No | No |  | No | No | L427309-148 | FOUR CORNERS | FL-MET-303 Rev 1 | Deposit Method | Solid Scale Deposit |  |  |  | 40010779 | Brown, granular material |  |  |  | 42103364820001
201801034397 | 1 | FIREBIRD ENERGY LLC | WEST HEADLEE FMT | FOUR CORNERS | FOUR CORNERS 2339U | Well Sites | STANDING VALVE | South Permian | Matt Granado | 2018-06-13 15:50 | 2018-06-05 | SVP | Primary |  | 33 |  |  | 39 | 39 |  | 4 | 12 |  |  | 11 |  | 100 | NO | 0 | 0 | 12 | 33 | 39 | 0 | 0 | 4 | 0 | 11 | 0 | 1 |  | 0 | 1 | Wet | No | No |  | No |  | L427309-144 | FOUR CORNERS | FL-MET-303 Rev 1 | Deposit Method | Solid Scale Deposit |  |  |  | 40010039 | Dark brown soft gritty material |  |  |  | 42461394330001
201701000409 | 1 | FIREBIRD ENERGY LLC | WEST HEADLEE FMT | FOUR CORNERS | FOUR CORNERS 2343U | Well Sites | BAILER | South Permian | Matt Granado | 2017-01-09 16:49 | 2017-01-04 | FR | Insufficient insolubles remain for discussion. |  | 23 | 51 |  |  | 51 | 7 | 6 | 10 |  |  |  | 2 | 100 | NO | 0 | 7 | 10 | 23 | 0 | 0 | 51 | 6 | 2 | 0 | 0 | 1 |  | 0 | 1 | Wet | Yes | Yes |  | Yes | No | L427309-126 | FOUR CORNERS | FL-MET-303 Rev 1 | Deposits | Solid Scale Deposit |  |  |  | 40010039 | Black, small, hard, pebble like pieces |  |  |  | 42461394320001
201701035324 | 1 | FIREBIRD ENERGY LLC | MCELROY FMT | UPTON Z | UPTONZ23 | Well Sites | ROD PUMP INTERNAL - ID BARREL | South Permian | Matt Granado | 2017-07-21 14:54 | 2017-07-19 | FR | Sample 1, insufficient insolubles remain for discussion. |  | 79 |  |  |  | 0 |  | 21 | [5 empty] | 100 | NO | 0 | 0 | 0 | 79 | 0 | 0 | 0 | 21 | 0 | 0 | 0 |  |  | 0 | 0 | Dry | No | No |  | No | No | L426228-16 | 21UPTONZ23 | FL-MET-303 Rev 1 | Deposits | Solid Scale Deposit |  |  |  | 40007608 | Small, dark brown, hard pieces. |  |  |  | 42461386830001
201801077253 | 1 | FIREBIRD ENERGY LLC | WEST HEADLEE FMT | FOUR CORNERS | FOUR CORNERS 2104U | Well Sites | SEE COMMENTS | South Permian | Matt Granado | 2018-12-10 17:20 | 2018-11-19 | FR | Standing valve cage |  |  |  | 64 |  | 64 |  | 2 | 2 |  |  | 23 | 6 | 99 | NO | 0 | 0 | 2 | 0 | 0 | 64 | 0 | 2 | 6 | 23 | 0 | 2 |  | 0 | 2 | Wet | No | Yes |  | No | No | L427309-39 | FOUR CORNERS | FL-MET-303 Rev 1 | Deposit Method | Solid Scale Deposit |  |  |  | 40010779 | Dark brown, gritty clumps |  |  |  | 42461387340001
201701059066 | 1 | FIREBIRD ENERGY LLC | WEST HEADLEE FMT | LUPIN TXL FEE | LUP TXL FEE 3906E | Well Sites | STANDING VALVE | South Permian | Matt Granado | 2017-11-11 15:14 | 2017-11-07 | SVP | insufficient insolubles remain for discussion |  | 25 |  | 43 |  | 43 | 11 | 2 | 7 |  | 1 |  | 3 | 99 | NO | 0 | 11 | 7 | 25 | 0 | 43 | 0 | 2 | 3 | 0 | 1 | 7 |  | 0 | 7 | Dry | No | Yes |  | No |  | L427311-65 | LUPIN TXL FEE | FL-MET-303 Rev 1 | Deposits | Solid Scale Deposit |  |  |  | 40007503 | small tan brittle pieces |  |  |  | 42135427010001
201701057148 | 1 | FIREBIRD ENERGY LLC | WEST HEADLEE FMT | FOUR CORNERS | FOUR CORNERS 4108U | Well Sites | SEAT NIPPLE | South Permian | Matt Granado | 2017-11-02 12:02 | 2017-10-30 | SVP |  |  | 17 |  | 10 |  | 10 | 10 | 4 | 2 |  |  | 54 |  | 100 | NO | 0 | 10 | 2 | 17 | 0 | 10 | 0 | 4 | 0 | 54 | 0 | 3 |  | 0 | 3 | Dry | No | Yes |  | No |  | L427309-149 | FOUR CORNERS | FL-MET-303 Rev 1 | Deposits | Solid Scale Deposit |  |  |  | 40010039 | grey small pieces with gritty material |  |  |  | 42461399340001
201701036887 | 1 | FIREBIRD ENERGY LLC | WEST HEADLEE FMT | FOUR CORNERS | FOUR CORNERS 1706C | Well Sites | BULL PLUG | South Permian | Matt Granado | 2017-08-01 16:43 | 2017-07-20 | FR | Insolubles appear to be clay-like. |  | 42 |  | 9 |  | 9 |  | 1 | 2 |  |  | 15 | 26 | 100 | NO | 0 | 0 | 2 | 42 | 0 | 9 | 0 | 1 | 26 | 15 | 0 | 5 |  | 0 | 5 | Dry | No | Yes |  | No | No | L427309-157 | FOUR CORNERS | FL-MET-303 Rev 1 | Deposits | Solid Scale Deposit |  |  |  | 40010779 | Large, black, brittle pieces. |  |  |  | 42103364760001
201801008075 | 1 | FIREBIRD ENERGY LLC | WEST HEADLEE FMT | FOUR CORNERS | FOUR CORNERS 1511U | Well Sites | SEAT NIPPLE | South Permian | Matt Granado | 2018-02-15 13:59 | 2018-02-13 | SVP | 2ft |  | 14 |  | 14 |  | 14 | 6 | 1 |  |  |  | 50 | 14 | 101 | NO | 0 | 6 | 0 | 14 | 0 | 14 | 0 | 1 | 14 | 50 | 0 | 2 |  | 0 | 2 | Dry | No | No |  | No |  | L427309-189 | FOUR CORNERS | FL-MET-303 Rev 1 | Deposits | Solid Scale Deposit |  |  |  | 40010779 | Medium size dark greyish thick brittle pieces |  |  |  | 42461388960001
201801038786 | 1 | FIREBIRD ENERGY LLC | WEST HEADLEE FMT | LUPIN TXL FEE | LUP TXL FEE 4146M | Well Sites | SEAT NIPPLE | South Permian | Matt Granado | 2018-06-26 15:53 | 2018-06-21 | SVP |  |  | 15 |  | 19 |  | 19 |  | 3 | 2 |  |  | 59 | 1 | 100 | NO | 0 | 0 | 2 | 15 | 0 | 19 | 0 | 3 | 1 | 59 | 0 |  | 1 | 1 | 0 | Dry | No | Yes |  | No |  | L427311-130 | LUPIN TXL FEE | FL-MET-303 Rev 1 | Deposit Method | Solid Scale Deposit |  |  |  | 40010947 | Greenish brown dirt-like material |  |  |  | 42329391980001
201701062154 | 1 | FIREBIRD ENERGY LLC | MCELROY FMT | UPTON AA | UPTONAA03 | Well Sites | FLOWLINE | South Permian | Matt Granado | 2017-11-30 07:33 | 2017-11-21 | SVP | Sample 2; insufficient sample submitted for analysis | [5 empty] | 0 | [7 empty] | 0 | NO | 0 | 0 | 0 | 0 | 0 | 0 | 0 | 0 | 0 | 0 | 0 |  |  | 0 | 0 | [6 empty] | L426229-1 | 27UPTONAA03 | FL-MET-303 Rev 1 | Deposits | Solid Scale Deposit |  |  |  | 40007608 |  |  |  |  | 42461386880001
201801082163 | 1 | FIREBIRD ENERGY LLC | WEST HEADLEE FMT | FOUR CORNERS | FOUR CORNERS 1708C | Well Sites | SEE COMMENTS | South Permian | Matt Granado | 2018-12-30 10:30 | 2018-12-06 | FR | 4' | [5 empty] | 0 |  | 2 | 16 |  |  | 80 | 2 | 100 | NO | 0 | 0 | 16 | 0 | 0 | 0 | 0 | 2 | 2 | 80 | 0 |  |  | 0 | 0 | Dry | No | No |  | No | No | L427309-147 | FOUR CORNERS | FL-MET-303 Rev 1 | Deposit Method | Solid Scale Deposit |  |  |  | 40010779 | Long, flat, light gray, hard pieces |  |  |  | 42103364770001
201701019515 | 1 | FIREBIRD ENERGY LLC | MCELROY FMT | MID AKN | MIDAKN HEATER TREATER | Facility | HEATER TREATER | South Permian | Matt Granado | 2017-05-05 19:12 | 2017-04-26 | FR | Insolubles appear to be clay like. |  | 31 | 6 |  |  | 6 | 22 | 3 | 3 |  | 1 | 11 |  | 100 | NO | 0 | 22 | 3 | 31 | 0 | 0 | 6 | 3 | 0 | 11 | 1 | 23 |  | 0 | 23 | Wet | No | No |  | Yes | No | L426233-15 | MIDAKN BATTERY | FL-MET-303 Rev 1 | Deposits | Solid Scale Deposit |  |  |  | 40007607 | Brown, large, hard crushable, gritty piece.
201701037429 | 1 | FIREBIRD ENERGY LLC | WEST HEADLEE FMT | LUPIN TXL FEE | LUP TXL FEE 3114M | Well Sites | ROD PUMP - STANDING VALVE | South Permian | Matt Granado | 2017-08-02 16:17 | 2017-07-25 | FR | Insufficient insolubles remain for discussion. |  | 83 |  | 7 |  | 7 |  | 9 |  |  |  |  | 1 | 100 | NO | 0 | 0 | 0 | 83 | 0 | 7 | 0 | 9 | 1 | 0 | 0 |  |  | 0 | 0 | Wet | Yes | No |  | No | No | L427311-38 | LUPIN TXL FEE | FL-MET-303 Rev 1 | Deposits | Solid Scale Deposit |  |  |  | 40010947 | Dark brown, soft, sticky material covered in white crystals. |  |  |  | 42329370640001
201801003897 | 1 | FIREBIRD ENERGY LLC | WEST HEADLEE FMT | FOUR CORNERS | FOUR CORNERS 2902C | Well Sites | MUD ANCHOR | South Permian | Matt Granado | 2018-01-26 15:32 | 2018-01-22 | SVP | joint; insufficient insolubles remain for discussion |  | 34 |  | 10 |  | 10 | 11 | 14 | 2 |  |  |  | 19 | 100 | NO | 0 | 11 | 2 | 34 | 0 | 10 | 0 | 14 | 19 | 0 | 0 | 10 |  | 0 | 10 | Wet | No | No |  | No |  | L427309-177 | FOUR CORNERS | FL-MET-303 Rev 1 | Deposits | Solid Scale Deposit |  |  |  | 40010779 | brown gritty dirt-like material |  |  |  | 42103364920001
201901037756 | 1 | FIREBIRD ENERGY LLC | WEST HEADLEE FMT | FOUR CORNERS | FOUR CORNERS 2110U | Well Sites | OUTSIDE BARREL | South Permian | Matt Granado | 2019-05-18 13:49 | 2019-05-10 | FR | Insufficient ash sample remaining to complete analysis. |  | 89 |  |  |  | 0 | [7 empty] | 89 | NO | 0 | 0 | 0 | 89 | 0 | 0 | 0 | 0 | 0 | 0 | 0 |  |  | 0 | 0 | Wet | No | Yes |  | no | No | L427309-45 | FOUR CORNERS | FL-MET-303 Rev 1 | Deposit Method | Solid Scale Deposit |  |  |  | 40010779 | Dark brown, stiff, crumbly material |  |  |  | 42461387250001
201801017543 | 1 | FIREBIRD ENERGY LLC | WEST HEADLEE FMT | LUPIN TXL FEE | LUP TXL FEE 3107M | Well Sites | TUBING - OUTER | South Permian | Matt Granado | 2018-04-02 16:01 | 2018-03-26 | SVP | Insufficient insolubles remain for discussion |  | 38 |  | 12 |  | 12 | 12 | 5 |  |  | 2 |  | 20 | 100 | NO | 0 | 12 | 0 | 38 | 0 | 12 | 0 | 5 | 20 | 0 | 2 | 11 |  | 0 | 11 | Dry | No | No |  | No |  | L427311-31 | LUPIN TXL FEE | FL-MET-303 Rev 1 | Deposits | Solid Scale Deposit |  |  |  | 40010947 | Tiny brown brittle flakes |  |  |  | 42329364720001
201801072640 | 1 | FIREBIRD ENERGY LLC | WEST HEADLEE FMT | FOUR CORNERS | FOUR CORNERS 3314U | Well Sites | TUBING | South Permian | Matt Granado | 2018-11-16 14:49 | 2018-10-05 | FR |  |  | 54 |  |  |  | 0 | 32 |  | 3 |  |  | 8 |  | 98 | NO | 0 | 32 | 3 | 54 | 0 | 0 | 0 | 0 | 0 | 8 | 0 | 1 |  | 0 | 1 | Wet | No | No |  | No | No | L427309-89 | FOUR CORNERS | FL-MET-303 Rev 1 | Deposit Method | Solid Scale Deposit |  |  |  | 40010039 | Brown, smooth, sludge and tiny white pieces |  |  |  | 42461383720001
201801077255 | 1 | FIREBIRD ENERGY LLC | WEST HEADLEE FMT | FOUR CORNERS | FOUR CORNERS 2104U | Well Sites | SEE COMMENTS | South Permian | Matt Granado | 2018-12-10 17:20 | 2018-11-19 | FR | Mud anchor joints. |  | 14 | 18 |  |  | 18 |  | 9 | 3 |  |  | 47 |  | 99 | NO | 0 | 0 | 3 | 14 | 0 | 0 | 18 | 9 | 0 | 47 | 0 | 8 |  | 0 | 8 | Wet | No | Yes |  | Yes | No | L427309-39 | FOUR CORNERS | FL-MET-303 Rev 1 | Deposit Method | Solid Scale Deposit |  |  |  | 40010779 | Dark brown, gritty material |  |  |  | 42461387340001
201801021650 | 1 | FIREBIRD ENERGY LLC | WEST HEADLEE FMT | FOUR CORNERS | FOUR CORNERS 2207U | Well Sites | SEAT NIPPLE | South Permian | Matt Granado | 2018-04-19 15:58 | 2018-04-13 | SVP | 2ft |  | 8 |  | 50 |  | 50 |  | 1 | 3 |  |  | 34 |  | 99 | NO | 0 | 0 | 3 | 8 | 0 | 50 | 0 | 1 | 0 | 34 | 0 | 3 |  | 0 | 3 | Dry | No | Yes |  | No |  | L427309-54 | FOUR CORNERS | FL-MET-303 Rev 1 | Deposits | Solid Scale Deposit |  |  |  | 40010779 | Various size thick brittle pieces |  |  |  | 42461390400001
201901001699 | 1 | FIREBIRD ENERGY LLC | WEST HEADLEE FMT | LUPIN WEST EDGE | LUPIN WE 2916E | Well Sites | SEE COMMENTS | South Permian | Matt Granado | 2019-01-10 16:50 | 2019-01-04 | FR | Secondary standing valve |  | 24 |  |  |  | 0 | 70 | 2 |  |  | 3 |  | 1 | 100 | NO | 0 | 70 | 0 | 24 | 0 | 0 | 0 | 2 | 1 | 0 | 3 |  |  | 0 | 0 | Dry | No | No |  | Yes | No | L427312-17 | LUPIN WEST EDGE | FL-MET-303 Rev 1 | Deposit Method | Solid Scale Deposit |  |  |  | 40010070 | Small, hard, gray pieces |  |  |  | 42135421610001
201701019028 | 1 | FIREBIRD ENERGY LLC | WEST HEADLEE FMT | FOUR CORNERS | FOUR CORNERS 2730U | Well Sites | ROD PUMP EXTERNAL - OD BARREL-BOTTOM | South Permian | Matt Granado | 2017-05-04 15:33 | 2017-04-28 | DG | Insolubles appear to be quartz-like. |  | 3 |  | 3 |  | 3 |  |  | 3 |  |  | 86 | 5 | 100 | NO | 0 | 0 | 3 | 3 | 0 | 3 | 0 | 0 | 5 | 86 | 0 |  |  | 0 | 0 | Dry | No | Yes |  | No | No | L427309-128 | FOUR CORNERS | FL-MET-303 Rev 1 | Deposits | Solid Scale Deposit |  |  |  | 40010039 | Brown/tan gritty fine pieces and crumbly pieces. |  |  |  | 42461392670001
201801008074 | 1 | FIREBIRD ENERGY LLC | WEST HEADLEE FMT | LUPIN WEST EDGE | LUPIN WE 2906E | Well Sites | BULL PLUG | South Permian | Matt Granado | 2018-02-15 13:59 | 2018-02-13 | SVP |  |  | 6 |  | 4 |  | 4 | 4 | 1 |  |  |  | 82 | 3 | 101 | NO | 0 | 4 | 0 | 6 | 0 | 4 | 0 | 1 | 3 | 82 | 0 | 1 |  | 0 | 1 | Wet | No | No |  | No |  | L427312-8 | LUPIN WEST EDGE | FL-MET-303 Rev 1 | Deposits | Solid Scale Deposit |  |  |  | 40010070 | Dark brown granular material |  |  |  | 42135419830001
201701053348 | 1 | FIREBIRD ENERGY LLC | WEST HEADLEE FMT | LUPIN WEST EDGE | LUPIN WE 4303E | Well Sites | INSIDE BARREL | South Permian | Matt Granado | 2017-10-19 16:43 | 2017-10-11 | SVP | Rod Pump Plunger. Insufficient insolubles remain for discussion. |  | 28 | 41 |  |  | 41 | 22 |  | 6 |  | 1 |  | 2 | 100 | NO | 0 | 22 | 6 | 28 | 0 | 0 | 41 | 0 | 2 | 0 | 1 |  |  | 0 | 0 | Wet | Yes | Yes |  | Yes |  | L427312-31 | LUPIN WEST EDGE | FL-MET-303 Rev 1 | Deposits | Solid Scale Deposit |  |  |  | 40010070 | Black gritty material |  |  |  | 42135420940001
201701047083 | 1 | FIREBIRD ENERGY LLC | WEST HEADLEE FMT | LUPIN WEST EDGE | LUPIN WE 4104E | Well Sites | MUD JOINT | South Permian | Matt Granado | 2017-09-19 16:07 | 2017-09-13 | DG | Insufficient insolubles remain for discussion. |  | 46 |  | 12 |  | 12 | 8 | 9 |  |  | 1 | 1 | 7 | 100 | NO | 0 | 8 | 0 | 46 | 0 | 12 | 0 | 9 | 7 | 1 | 1 | 16 |  | 0 | 16 | Wet | No | No |  | No | No | L427312-46 | LUPIN WEST EDGE | FL-MET-303 Rev 1 | Deposits | Solid Scale Deposit |  |  |  | 40010070 | Dark brown soft small flakes. |  |  |  | 42135418640001
201801067818 | 1 | FIREBIRD ENERGY LLC | WEST HEADLEE FMT | FOUR CORNERS | FOUR CORNERS 0906E | Well Sites | SEAT NIPPLE | South Permian | Matt Granado | 2018-10-29 17:15 | 2018-10-18 | FR |  |  | 6 | 79 |  |  | 79 |  | 2 | 3 |  |  | 9 |  | 101 | NO | 0 | 0 | 3 | 6 | 0 | 0 | 79 | 2 | 0 | 9 | 0 | 2 |  | 0 | 2 | Dry | No | Yes |  | Yes | No | L427309-104 | FOUR CORNERS | FL-MET-303 Rev 1 | Deposit Method | Solid Scale Deposit |  |  |  | 40010779 | Fine, dark brown material |  |  |  | 42135429790001
201701048555 | 1 | FIREBIRD ENERGY LLC | WEST HEADLEE FMT | LUPIN WEST EDGE | LUPIN WE 2901E | Well Sites | SEAT NIPPLE | South Permian | Matt Granado | 2017-09-25 16:17 | 2017-09-19 | DG | Insolubles appear to be quartz-like. |  | 25 | 39 |  |  | 39 | 11 | 2 |  |  | 1 | 14 | 5 | 100 | NO | 0 | 11 | 0 | 25 | 0 | 0 | 39 | 2 | 5 | 14 | 1 | 3 |  | 0 | 3 | Dry | No | Yes |  | Yes | No | L427312-5 | LUPIN WEST EDGE | FL-MET-303 Rev 1 | Deposits | Solid Scale Deposit |  |  |  | 40010070 | Light brown small crumbly round pieces fine pieces and small hard pieces. |  |  |  | 42135419750001
201801048747 | 1 | FIREBIRD ENERGY LLC | WEST HEADLEE FMT | LUPIN WEST EDGE | LUPIN WE 4115E | Well Sites | TUBING | South Permian | Matt Granado | 2018-08-02 13:05 | 2018-07-29 | SVP | Insufficient ash sample remaining to complete analysis |  | 97 |  |  |  | 0 | [7 empty] | 97 | NO | 0 | 0 | 0 | 97 | 0 | 0 | 0 | 0 | 0 | 0 | 0 |  |  | 0 | 0 | Wet | No | No |  | No |  | L427312-27 | LUPIN WEST EDGE | FL-MET-303 Rev 1 | Deposit Method | Solid Scale Deposit |  |  |  | 40010070 | Brown wax-like material |  |  |  | 42135418940001
201901009675 | 1 | FIREBIRD ENERGY LLC | WEST HEADLEE FMT | LUPIN WEST EDGE | LUPIN WE 2908E | Well Sites | SEE COMMENTS | South Permian | Matt Granado | 2019-02-12 16:47 | 2019-02-05 | FR | Slide sleve |  | 27 |  | 11 |  | 11 | 44 | 3 | 10 |  | 3 | 1 |  | 99 | NO | 0 | 44 | 10 | 27 | 0 | 11 | 0 | 3 | 0 | 1 | 3 |  |  | 0 | 0 | Wet | No | Yes |  | No | NO | L427312-9 | LUPIN WEST EDGE | FL-MET-303 Rev 1 | Deposit Method | Solid Scale Deposit |  |  |  | 40010070 | Tan, crumbly, tiny pieces |  |  |  | 42135419840001
201901001696 | 1 | FIREBIRD ENERGY LLC | WEST HEADLEE FMT | LUPIN WEST EDGE | LUPIN WE 2916E | Well Sites | OUTSIDE BARREL | South Permian | Matt Granado | 2019-01-10 16:50 | 2019-01-04 | FR | Barrel OD. Sample also contains 980 ppm Nickel. |  | 22 | 48 |  |  | 48 | 1 | [5 empty] | 27 | 99 | NO | 0 | 1 | 0 | 22 | 0 | 0 | 48 | 0 | 27 | 0 | 0 | 1 |  | 0 | 1 | Wet | No | Yes |  | Yes | No | L427312-17 | LUPIN WEST EDGE | FL-MET-303 Rev 1 | Deposit Method | Solid Scale Deposit |  |  |  | 40010070 | Black, gritty material |  |  |  | 42135421610001
201701018401 | 1 | FIREBIRD ENERGY LLC | WEST HEADLEE FMT | LUPIN WEST EDGE | LUPIN WE 2514E | Well Sites | PLUNGER | South Permian | Matt Granado | 2017-04-28 16:27 | 2017-04-25 | DG | Insufficient insolubles remain for discussion. |  | 38 |  | 2 |  | 2 | 45 | 5 |  |  | 3 |  | 1 | 99 | NO | 0 | 45 | 0 | 38 | 0 | 2 | 0 | 5 | 1 | 0 | 3 | 5 |  | 0 | 5 | Wet | No | No |  | No | No | L427312-44 | LUPIN WEST EDGE | FL-MET-303 Rev 1 | Deposits | Solid Scale Deposit |  |  |  | 40010070 | Black crumbly slightly gritty chunks and pieces. |  |  |  | 42135419690001
201801021642 | 1 | FIREBIRD ENERGY LLC | WEST HEADLEE FMT | FOUR CORNERS | FOUR CORNERS 2745U | Well Sites | SEAT NIPPLE | South Permian | Matt Granado | 2018-04-19 15:58 | 2018-04-13 | SVP | 6ft |  | 28 |  | 32 |  | 32 | 11 | 4 | 6 |  | 1 | 13 | 1 | 100 | NO | 0 | 11 | 6 | 28 | 0 | 32 | 0 | 4 | 1 | 13 | 1 | 4 |  | 0 | 4 | Wet | Yes | No |  | No |  | L427309-116 | FOUR CORNERS | FL-MET-303 Rev 1 | Deposits | Solid Scale Deposit |  |  |  | 40010039 | Black gritty sludge-like material |  |  |  | 42461392650001
201801028716 | 1 | FIREBIRD ENERGY LLC | WEST HEADLEE FMT | FOUR CORNERS | FOUR CORNERS 0906E | Well Sites | SEAT NIPPLE | South Permian | Matt Granado | 2018-05-18 12:21 | 2018-05-10 | SVP | 3ft |  | 1 |  | 3 |  | 3 |  | 2 |  |  |  | 91 | 3 | 100 | NO | 0 | 0 | 0 | 1 | 0 | 3 | 0 | 2 | 3 | 91 | 0 |  |  | 0 | 0 | Dry | No | Yes |  | No |  | L427309-104 | FOUR CORNERS | FL-MET-303 Rev 1 | Deposits | Solid Scale Deposit |  |  |  | 40010779 | Brown gritty material |  |  |  | 42135429790001
201701051235 | 1 | FIREBIRD ENERGY LLC | WEST HEADLEE FMT | LUPIN WEST EDGE | LUPIN WE 4114E | Well Sites | BULL PLUG | South Permian | Matt Granado | 2017-10-05 18:04 | 2017-10-02 | SVP | Insufficient solubles remain for discussion |  | 46 | 42 |  |  | 42 |  | 1 | 2 |  |  | 5 |  | 99 | NO | 0 | 0 | 2 | 46 | 0 | 0 | 42 | 1 | 0 | 5 | 0 | 3 |  | 0 | 3 | Wet | No | Yes |  | Yes | No | L427312-26 | LUPIN WEST EDGE | FL-MET-303 Rev 1 |  | Solid Scale Deposit |  |  |  | 40010070 | Black soft wax-like slightly slick material |  |  |  | 42135418930001
201901002887 | 1 | FIREBIRD ENERGY LLC | MCELROY FMT | PECKJF | PECKJF3 | Well Sites | FLOWLINE | South Permian | Matt Granado | 2019-01-16 16:40 | 2019-01-05 | FR | Solids taken from flowline plug. |  | 46 |  |  |  | 0 |  | 47 |  |  |  | 1 | 6 | 100 | NO | 0 | 0 | 0 | 46 | 0 | 0 | 0 | 47 | 6 | 1 | 0 |  |  | 0 | 0 | Wet | No | No |  | No | No | L426230-8 | 28PECKJF3 | FL-MET-303 Rev 1 | Deposit Method | Solid Scale Deposit |  |  |  | 40007608 | White, opaque, hard crystals |  |  |  | 42461335550001
201801082162 | 1 | FIREBIRD ENERGY LLC | WEST HEADLEE FMT | FOUR CORNERS | FOUR CORNERS 1708C | Well Sites | SEE COMMENTS | South Permian | Matt Granado | 2018-12-27 15:59 | 2018-12-06 | FR | 2' | [5 empty] | 0 | 2 | 1 | 22 |  | 1 | 73 |  | 99 | NO | 0 | 2 | 22 | 0 | 0 | 0 | 0 | 1 | 0 | 73 | 1 |  |  | 0 | 0 | Dry | No | Yes |  | No | No | L427309-147 | FOUR CORNERS | FL-MET-303 Rev 1 | Deposit Method | Solid Scale Deposit |  |  |  | 40010779 | Large, hard, gray pieces and gritty material |  |  |  | 42103364770001
201701025536 | 1 | FIREBIRD ENERGY LLC | WEST HEADLEE FMT | UPTON | UPTON L 5 | Well Sites | PLUNGER | South Permian | Matt Granado | 2017-06-05 16:22 | 2017-05-26 | DG | Insufficient insolubles remain for discussion. |  | 37 |  | 37 |  | 37 | 4 | 6 | 4 |  |  |  | 8 | 100 | NO | 0 | 4 | 4 | 37 | 0 | 37 | 0 | 6 | 8 | 0 | 0 | 4 |  | 0 | 4 | Wet | No | No |  | No | No | L427314-1 | UPTON | FL-MET-303 Rev 1 | Deposits | Solid Scale Deposit |  |  |  | 40007011 | Black soft moist crumbly material. |  |  |  | 42461354380001
201801020879 | 1 | FIREBIRD ENERGY LLC | WEST HEADLEE FMT | LUPIN WEST EDGE | LUPIN WE 2914E | Well Sites | SEE COMMENTS | South Permian | Matt Granado | 2018-04-17 09:33 | 2018-04-11 | SVP | Standing valve cage; Insufficient insolubles remain for discussion |  | 25 |  | 16 |  | 16 | 5 | 29 | 2 |  |  |  | 21 | 101 | NO | 0 | 5 | 2 | 25 | 0 | 16 | 0 | 29 | 21 | 0 | 0 | 3 |  | 0 | 3 | Dry | No | No |  | No |  | L427312-15 | LUPIN WEST EDGE | FL-MET-303 Rev 1 | Deposits | Solid Scale Deposit |  |  |  | 40010070 | Light brown dirt-like material |  |  |  | 42135421590001
201701035326 | 1 | FIREBIRD ENERGY LLC | MCELROY FMT | UPTON Z | UPTONZ23 | Well Sites | ROD PUMP INTERNAL - ID BARREL | South Permian | Matt Granado | 2017-07-21 14:54 | 2017-07-19 | FR | Sample 3, insolubles appear to be clay-like. |  | 6 |  | 3 |  | 3 |  | 63 |  |  |  | 22 |  | 99 | NO | 0 | 0 | 0 | 6 | 0 | 3 | 0 | 63 | 0 | 22 | 0 | 5 |  | 0 | 5 | Dry | No | No |  | No | No | L426228-16 | 21UPTONZ23 | FL-MET-303 Rev 1 | Deposits | Solid Scale Deposit |  |  |  | 40007608 | Large, hard, tan and light gray, thin, layered pieces with crystals. |  |  |  | 42461386830001
201901011999 | 1 | FIREBIRD ENERGY LLC | WEST HEADLEE FMT | FOUR CORNERS | FOUR CORNERS 0902E | Well Sites | SEE COMMENTS | South Permian | Matt Granado | 2019-02-22 17:08 | 2019-02-12 | FR | Traveling valve. Sample also contains; 872 ppm copper, 380 ppm nickel, and 305 ppm zinc. |  | 6 |  | 3 |  | 3 | 13 |  |  |  |  | 61 | 17 | 100 | NO | 0 | 13 | 0 | 6 | 0 | 3 | 0 | 0 | 17 | 61 | 0 |  |  | 0 | 0 | Dry | No | Yes |  | No | No | L427309-100 | FOUR CORNERS | FL-MET-303 Rev 1 | Deposit Method | Solid Scale Deposit |  |  |  | 40010779 | Dark brown, gritty material. |  |  |  | 42135429650001
201701060264 | 1 | FIREBIRD ENERGY LLC | WEST HEADLEE FMT | FOUR CORNERS | FOUR CORNERS 1712C | Well Sites | SEAT NIPPLE | South Permian | Matt Granado | 2017-11-20 17:30 | 2017-11-14 | SVP |  |  | 20 |  | 7 |  | 7 |  | 2 | 3 |  |  | 55 | 4 | 101 | NO | 0 | 0 | 3 | 20 | 0 | 7 | 0 | 2 | 4 | 55 | 0 | 10 |  | 0 | 10 | Dry | No | Yes |  | No |  | L427309-161 | FOUR CORNERS | FL-MET-303 Rev 1 | Deposits | Solid Scale Deposit |  |  |  | 40010779 | medium size grey gritty pieces |  |  |  | 42103365130001
201701030546 | 1 | FIREBIRD ENERGY LLC | WEST HEADLEE FMT | FOUR CORNERS | FOUR CORNERS 1515U | Well Sites | BULL PLUG | South Permian | Matt Granado | 2017-06-28 13:07 | 2017-06-25 | DG | Insufficient insolubles remain for discussion. |  | 21 |  | 54 |  | 54 |  | 17 | 7 |  |  |  | 1 | 100 | NO | 0 | 0 | 7 | 21 | 0 | 54 | 0 | 17 | 1 | 0 | 0 |  |  | 0 | 0 | Wet | No | No |  | No | No | L427309-35 | FOUR CORNERS | FL-MET-303 Rev 1 | Deposits | Solid Scale Deposit |  |  |  | 40010779 | Black soft squishy material. |  |  |  | 42461388980001
201901002901 | 1 | FIREBIRD ENERGY LLC | WEST HEADLEE FMT | FOUR CORNERS | FOUR CORNERS 2916C | Well Sites | DESANDER | South Permian | Matt Granado | 2019-01-18 16:31 | 2019-01-07 | FR |  |  | 37 | 7 |  |  | 7 | 47 | 3 | 1 |  | 3 |  |  | 98 | NO | 0 | 47 | 1 | 37 | 0 | 0 | 7 | 3 | 0 | 0 | 3 |  |  | 0 | 0 | Wet | No | No |  | Yes | No | L427309-186 | FOUR CORNERS | FL-MET-303 Rev 1 | Deposit Method | Solid Scale Deposit |  |  |  | 40010779 | Dark brown, gritty material |  |  |  | 42103363860001
201901009409 | 1 | FIREBIRD ENERGY LLC | WEST HEADLEE FMT | LUPIN WEST EDGE | LUPIN WE 2901E | Well Sites | SEE COMMENTS | South Permian | Matt Granado | 2019-02-08 16:59 | 2019-01-21 | FR | SMP |  | 30 |  | 51 |  | 51 | 16 |  |  |  |  | 1 | 2 | 100 | NO | 0 | 16 | 0 | 30 | 0 | 51 | 0 | 0 | 2 | 1 | 0 |  |  | 0 | 0 | Dry | No | Yes |  | No | No | L427312-5 | LUPIN WEST EDGE | FL-MET-303 Rev 1 | Deposit Method | Solid Scale Deposit |  |  |  | 40010070 | Small, dark gray, crumbly pieces and fine material |  |  |  | 42135419750001
201801051963 | 1 | FIREBIRD ENERGY LLC | WEST HEADLEE FMT | LUPIN TXL FEE | LUP TXL FEE 4115M | Well Sites | SEAT NIPPLE | South Permian | Matt Granado | 2018-08-17 15:33 | 2018-08-13 | SVP |  |  | 9 |  | 58 |  | 58 | 2 | 2 | 1 |  |  | 7 | 19 | 100 | NO | 0 | 2 | 1 | 9 | 0 | 58 | 0 | 2 | 19 | 7 | 0 | 2 |  | 0 | 2 | Dry | No | Yes |  | No |  | L427311-89 | LUPIN TXL FEE | FL-MET-303 Rev 1 | Deposit Method | Solid Scale Deposit |  |  |  | 40010947 | Dark brown gritty material |  |  |  | 42329373910001
201701017897 | 1 | FIREBIRD ENERGY LLC | WEST HEADLEE FMT | LUPIN TXL FEE | LUP TXL FEE 4301M | Well Sites | INTERNAL TUBING | South Permian | Matt Granado | 2017-04-27 15:49 | 2017-04-20 | DG | Insufficient insolubles remain for discussion. |  | 38 | 29 |  |  | 29 | 15 | 6 | 8 |  | 1 | 2 |  | 101 | NO | 0 | 15 | 8 | 38 | 0 | 0 | 29 | 6 | 0 | 2 | 1 | 2 |  | 0 | 2 | Wet | No | No |  | Yes | No | L427311-93 | LUPIN TXL FEE | FL-MET-303 Rev 1 | Deposits | Solid Scale Deposit |  |  |  | 40010947 | Dark brown soft large chunks of moldable material. |  |  |  | 42329365620001
201901009408 | 1 | FIREBIRD ENERGY LLC | WEST HEADLEE FMT | FOUR CORNERS | FOUR CORNERS 2338U | Well Sites | SEE COMMENTS | South Permian | Matt Granado | 2019-02-08 17:10 | 2019-02-04 | FR | 2nd stage cage. Insufficient ash sample remaining to complete analysis. |  | 97 |  |  |  | 0 | [7 empty] | 97 | NO | 0 | 0 | 0 | 97 | 0 | 0 | 0 | 0 | 0 | 0 | 0 |  |  | 0 | 0 | Wet | No | No |  | No | No | L427309-137 | FOUR CORNERS | FL-MET-303 Rev 1 | Deposit Method | Solid Scale Deposit |  |  |  | 40010039 | Dark brown, stiff, sticky material |  |  |  | 42461394230001
201701025535 | 1 | FIREBIRD ENERGY LLC | WEST HEADLEE FMT | UPTON | UPTON L 5 | Well Sites | SEAT NIPPLE | South Permian | Matt Granado | 2017-06-06 16:27 | 2017-05-26 | DG | Insolubles appear to be quartz-like. |  | 15 |  | 53 |  | 53 |  | 2 | 4 | 1 |  | 18 | 4 | 99 | NO | 1 | 0 | 4 | 15 | 0 | 53 | 0 | 2 | 4 | 18 | 0 | 2 |  | 0 | 2 | Dry | No | Yes |  | No | No | L427314-1 | UPTON | FL-MET-303 Rev 1 | Deposits | Solid Scale Deposit |  |  |  | 40007011 | Black fine pieces and crumbly pieces. |  |  |  | 42461354380001
201801072638 | 1 | FIREBIRD ENERGY LLC | WEST HEADLEE FMT | FOUR CORNERS | FOUR CORNERS 3303U | Well Sites | TUBING | South Permian | Matt Granado | 2018-11-16 16:04 | 2018-10-05 | FR | Insufficient ash sample remaining to complete analysis. |  | 95 |  |  |  | 0 | [7 empty] | 95 | NO | 0 | 0 | 0 | 95 | 0 | 0 | 0 | 0 | 0 | 0 | 0 |  |  | 0 | 0 | Wet | No | No |  | No | No | L427309-78 | FOUR CORNERS | FL-MET-303 Rev 1 | Deposit Method | Solid Scale Deposit |  |  |  | 40010039 | Brown, stiff, wax-like material |  |  |  | 42461383610001
201901020396 | 1 | FIREBIRD ENERGY LLC | WEST HEADLEE FMT | FOUR CORNERS | FOUR CORNERS 2138U | Well Sites | PLUNGER - INSIDE | South Permian | Matt Granado | 2019-03-18 11:29 | 2019-03-13 | FR | Plunger ID. Insufficient ash sample remaining to complete analysis. |  | 95 |  |  |  | 0 | [7 empty] | 95 | NO | 0 | 0 | 0 | 95 | 0 | 0 | 0 | 0 | 0 | 0 | 0 |  |  | 0 | 0 | Wet | Yes | No |  | no | No | L427309-194 | FOUR CORNERS | FL-MET-303 Rev 1 | Deposit Method | Solid Scale Deposit |  |  |  | 40010779 | Dark brown, sticky, stiff material |  |  |  | 42461397160001
201901029521 | 1 | FIREBIRD ENERGY LLC | WEST HEADLEE FMT | LUPIN TXL FEE | LUP TXL FEE 2506E | Well Sites | OUTSIDE BARREL | South Permian | Matt Granado | 2019-04-26 15:51 | 2019-04-15 | FR |  |  | 4 |  | 6 |  | 6 |  | 1 | 2 |  |  | 83 |  | 98 | NO | 0 | 0 | 2 | 4 | 0 | 6 | 0 | 1 | 0 | 83 | 0 | 2 |  | 0 | 2 | Dry | No | Yes |  | No | No | L427311-14 | LUPIN TXL FEE | FL-MET-303 Rev 1 | Deposit Method | Solid Scale Deposit |  |  |  | 40007503 | Small, gray, encrusted brittle pieces |  |  |  | 42135402340001
201801007015 | 1 | FIREBIRD ENERGY LLC | WEST HEADLEE FMT | LUPIN TXL FEE | LUP TXL FEE 4131M | Well Sites | BULL PLUG | South Permian | Matt Granado | 2018-02-13 15:46 | 2018-02-07 | SVP | 2ft.; Insufficient insolubles remain for discussion |  | 44 | 49 |  |  | 49 |  | 2 | 3 |  |  |  |  | 99 | NO | 0 | 0 | 3 | 44 | 0 | 0 | 49 | 2 | 0 | 0 | 0 |  | 1 | 1 | 0 | Wet | Yes | No |  | Yes |  | L427311-127 | LUPIN TXL FEE | FL-MET-303 Rev 1 | Deposits | Solid Scale Deposit |  |  |  | 40010947 | Black soft slightly gritty porous material |  |  |  | 42329392040001
201701044565 | 1 | FIREBIRD ENERGY LLC | WEST HEADLEE FMT | FOUR CORNERS | FOUR CORNERS 2216U | Well Sites | SAND SCREEN | South Permian | Matt Granado | 2017-09-08 16:20 | 2017-08-28 | DG | Insolubles appear to be clay and quartz-like. |  | 69 |  | 4 |  | 4 | 13 | 1 | 2 |  |  | 8 |  | 98 | NO | 0 | 13 | 2 | 69 | 0 | 4 | 0 | 1 | 0 | 8 | 0 | 1 |  | 0 | 1 | Dry | No | No |  | No | No | L427309-59 | FOUR CORNERS | FL-MET-303 Rev 1 | Deposits | Solid Scale Deposit |  |  |  | 40010779 | Brown brittle thin small flakes. |  |  |  | 42461390540001
201701014574 | 1 | FIREBIRD ENERGY LLC | WEST HEADLEE FMT | LUPIN WEST EDGE | LUPIN WE 0108E | Well Sites | MUD ANCHOR | South Permian | Matt Granado | 2017-04-06 16:13 | 2017-04-03 | DG | Insolubles appear to be quartz-like. |  | 38 |  | 18 |  | 18 |  | 3 | 2 |  |  | 38 |  | 99 | NO | 0 | 0 | 2 | 38 | 0 | 18 | 0 | 3 | 0 | 38 | 0 |  |  | 0 | 0 | Wet | No | No |  | No | No | L427312-2 | LUPIN WEST EDGE | FL-MET-303 Rev 1 | Deposits | Solid Scale Deposit |  |  |  | 40010070 | Black soft sludgy slightly gritty material. |  |  |  | 42135424700001
201801020878 | 1 | FIREBIRD ENERGY LLC | WEST HEADLEE FMT | LUPIN WEST EDGE | LUPIN WE 2914E | Well Sites | SEAT NIPPLE | South Permian | Matt Granado | 2018-04-17 09:33 | 2018-04-11 | SVP | 2ft |  | 29 |  | 17 |  | 17 | 23 | 3 |  |  | 2 | 6 | 12 | 100 | NO | 0 | 23 | 0 | 29 | 0 | 17 | 0 | 3 | 12 | 6 | 2 | 8 |  | 0 | 8 | Dry | No | No |  | No |  | L427312-15 | LUPIN WEST EDGE | FL-MET-303 Rev 1 | Deposits | Solid Scale Deposit |  |  |  | 40010070 | Brown gritty material |  |  |  | 42135421590001
201701045786 | 1 | FIREBIRD ENERGY LLC | WEST HEADLEE FMT | LUPIN WEST EDGE | LUPIN WE 4111E | Well Sites | SAND SCREEN | South Permian | Matt Granado | 2017-09-12 15:39 | 2017-09-05 | DG | Insufficient insolubles remain for discussion. |  | 36 |  | 16 |  | 16 | 15 | 17 |  |  | 1 | 6 |  | 99 | NO | 0 | 15 | 0 | 36 | 0 | 16 | 0 | 17 | 0 | 6 | 1 | 8 |  | 0 | 8 | Dry | No | No |  | No | No | L427312-25 | LUPIN WEST EDGE | FL-MET-303 Rev 1 | Deposits | Solid Scale Deposit |  |  |  | 40010070 | Tan/brown layered brittle flat pieces. |  |  |  | 42135418900001
201801003396 | 1 | FIREBIRD ENERGY LLC | WEST HEADLEE FMT | LUPIN TXL FEE | LUP TXL FEE 3908ER | Well Sites | SEAT NIPPLE | South Permian | Matt Granado | 2018-01-24 15:58 | 2018-01-19 | SVP | 8ft |  | 2 |  | 12 |  | 12 | 2 |  |  |  |  | 74 | 10 | 100 | NO | 0 | 2 | 0 | 2 | 0 | 12 | 0 | 0 | 10 | 74 | 0 |  |  | 0 | 0 | Dry | No | Yes |  | No |  | L427311-67 | LUPIN TXL FEE | FL-MET-303 Rev 1 | Deposits | Solid Scale Deposit |  |  |  | 40007503 | large tan thick brittle piece |  |  |  | 42135427050001
201701004694 | 1 | FIREBIRD ENERGY LLC | WEST HEADLEE FMT | FOUR CORNERS | FOUR CORNERS 2336U | Well Sites | ROD PUMP EXTERNAL - OD BARREL-BOTTOM | South Permian | Matt Granado | 2017-02-08 15:36 | 2017-02-02 | DG | Insolubles appear to be quartz-like. |  | 2 | 6 |  |  | 6 | 2 |  |  |  |  | 87 | 3 | 100 | NO | 0 | 2 | 0 | 2 | 0 | 0 | 6 | 0 | 3 | 87 | 0 |  |  | 0 | 0 | Dry | No | No |  | Yes | No | L427309-143 | FOUR CORNERS | FL-MET-303 Rev 1 | Deposits | Solid Scale Deposit |  |  |  | 40010039 | Gray fine slightly gritty crumbly chunks. |  |  |  | 42461394180001
201701041164 | 1 | FIREBIRD ENERGY LLC | WEST HEADLEE FMT | LUPIN WEST EDGE | LUPIN WE 4106E | Well Sites | SEE COMMENTS | South Permian | Matt Granado | 2017-08-16 15:34 | 2017-08-14 | FR | Barrel, insolubles appear to be quartz-like. |  | 14 |  | 4 |  | 4 | 5 | 10 | 2 |  |  | 59 | 3 | 101 | NO | 0 | 5 | 2 | 14 | 0 | 4 | 0 | 10 | 3 | 59 | 0 | 4 |  | 0 | 4 | Wet | No | No |  | No | No | L427312-21 | LUPIN WEST EDGE | FL-MET-303 Rev 1 | Deposits | Solid Scale Deposit |  |  |  | 40010070 | Dark brown, gritty material coated in white crystals. |  |  |  | 42135418670001
201701037780 | 1 | FIREBIRD ENERGY LLC | WEST HEADLEE FMT | FOUR CORNERS | FOUR CORNERS 3312U | Well Sites | SEE COMMENTS | South Permian | Matt Granado | 2017-08-03 16:24 | 2017-08-01 | FR | Standing valve ID, insufficient insolubles remain for discussion. |  | 18 | 50 |  |  | 50 | 8 | 5 | 2 |  |  | 9 | 5 | 100 | NO | 0 | 8 | 2 | 18 | 0 | 0 | 50 | 5 | 5 | 9 | 0 | 3 |  | 0 | 3 | Wet | No | Yes |  | Yes | No | L427309-87 | FOUR CORNERS | FL-MET-303 Rev 1 | Deposits | Solid Scale Deposit |  |  |  | 40010039 | Dark brown, soft, slightly gritty material. |  |  |  | 42461383700001
201901028696 | 1 | FIREBIRD ENERGY LLC | MCELROY FMT | MID AA | MIDAA1B | Well Sites | SEE COMMENTS | South Permian | Matt Granado | 2019-04-25 11:18 | 2019-04-01 | FR | Drill out. |  | 8 |  | 2 |  | 2 |  |  | 16 |  |  | 65 |  | 100 | NO | 0 | 0 | 16 | 8 | 0 | 2 | 0 | 0 | 0 | 65 | 0 | 9 |  | 0 | 9 | Dry | No | Yes |  | No | No | L426234-7 | 41MIDAA1B | FL-MET-303 Rev 1 | Deposit Method | Solid Scale Deposit |  |  |  | 40007607 | Brown, dirt-like material with hard pieces |  |  |  | 42329318470001
201701017066 | 1 | FIREBIRD ENERGY LLC | WEST HEADLEE FMT | FOUR CORNERS | FOUR CORNERS 2745U | Well Sites | BULL PLUG | South Permian | Matt Granado | 2017-04-24 16:30 | 2017-04-11 | DG | Other tested for 1430 ppm Zn, Insufficient insolubles remain for discussion. |  | 35 |  | 9 |  | 9 |  | 6 | 3 |  |  | 9 | 36 | 100 | NO | 0 | 0 | 3 | 35 | 0 | 9 | 0 | 6 | 36 | 9 | 0 |  | 2 | 2 | 0 | Dry | No | Yes |  | No | No | L427309-116 | FOUR CORNERS | FL-MET-303 Rev 1 | Deposits | Solid Scale Deposit |  |  |  | 40010039 | Brown very soft large crumbly chunks |  |  |  | 42461392650001
201801021647 | 1 | FIREBIRD ENERGY LLC | WEST HEADLEE FMT | FOUR CORNERS | FOUR CORNERS 2207U | Well Sites | SEAT NIPPLE | South Permian | Matt Granado | 2018-04-20 16:35 | 2018-04-13 | SVP | 2-4ft |  | 5 |  | 62 |  | 62 | 4 | 2 | 2 |  |  | 22 |  | 101 | NO | 0 | 4 | 2 | 5 | 0 | 62 | 0 | 2 | 0 | 22 | 0 | 4 |  | 0 | 4 | Dry | No | Yes |  | No |  | L427309-54 | FOUR CORNERS | FL-MET-303 Rev 1 | Deposits | Solid Scale Deposit |  |  |  | 40010779 | Brown gritty material |  |  |  | 42461390400001
201701063143 | 1 | FIREBIRD ENERGY LLC | MCELROY FMT | PECKJF | PECKJF3 | Well Sites | FLOWLINE | South Permian | Matt Granado | 2017-12-05 14:54 | 2017-11-28 | SVP | Sample 2; insufficient insolubles remain for discussion |  | 5 |  |  |  | 0 |  | 68 |  |  |  |  | 28 | 101 | NO | 0 | 0 | 0 | 5 | 0 | 0 | 0 | 68 | 28 | 0 | 0 |  |  | 0 | 0 | Wet | Yes | No |  | No |  | L426230-8 | 28PECKJF3 | FL-MET-303 Rev 1 | Deposits | Solid Scale Deposit |  |  |  | 40007608 | tan gritty material |  |  |  | 42461335550001
201801037293 | 1 | FIREBIRD ENERGY LLC | MCELROY FMT | UPTON Z | UPTONZ19 | Well Sites | BULL PLUG | South Permian | Matt Granado | 2018-06-20 15:12 | 2018-06-14 | SVP |  |  | 6 |  | 3 |  | 3 |  | 3 |  |  |  | 88 |  | 100 | NO | 0 | 0 | 0 | 6 | 0 | 3 | 0 | 3 | 0 | 88 | 0 |  |  | 0 | 0 | Wet | Yes | No |  | No |  | L426228-10 | 21UPTONZ19 | FL-MET-303 Rev 1 | Deposit Method | Solid Scale Deposit |  |  |  | 40007608 | Tiny brown granular material |  |  |  | 42461367540001
201801034400 | 1 | FIREBIRD ENERGY LLC | WEST HEADLEE FMT | FOUR CORNERS | FOUR CORNERS 2339U | Well Sites | SEAT NIPPLE | South Permian | Matt Granado | 2018-06-13 15:50 | 2018-06-05 | SVP | 4-6 ft |  | 27 |  | 41 |  | 41 | 3 | 4 | 8 |  |  | 15 |  | 99 | NO | 0 | 3 | 8 | 27 | 0 | 41 | 0 | 4 | 0 | 15 | 0 | 1 |  | 0 | 1 | Dry | No | No |  | No |  | L427309-144 | FOUR CORNERS | FL-MET-303 Rev 1 | Deposit Method | Solid Scale Deposit |  |  |  | 40010039 | Soft black dirt-like material |  |  |  | 42461394330001
201801082160 | 1 | FIREBIRD ENERGY LLC | WEST HEADLEE FMT | FOUR CORNERS | FOUR CORNERS 1708C | Well Sites | OUTSIDE BARREL | South Permian | Matt Granado | 2018-12-27 15:59 | 2018-12-06 | FR |  |  | 4 |  | 66 |  | 66 |  |  | 3 |  |  |  | 17 | 100 | NO | 0 | 0 | 3 | 4 | 0 | 66 | 0 | 0 | 17 | 0 | 0 | 10 |  | 0 | 10 | Dry | No | Yes |  | No | No | L427309-147 | FOUR CORNERS | FL-MET-303 Rev 1 | Deposit Method | Solid Scale Deposit |  |  |  | 40010779 | Flat, small, light, tan brittel pieces |  |  |  | 42103364770001
201801028718 | 1 | FIREBIRD ENERGY LLC | WEST HEADLEE FMT | FOUR CORNERS | FOUR CORNERS 0906E | Well Sites | STANDING VALVE | South Permian | Matt Granado | 2018-05-18 12:21 | 2018-05-10 | SVP | OD Standing valve |  |  |  | 12 |  | 12 |  | 2 | 1 |  |  | 83 | 3 | 101 | NO | 0 | 0 | 1 | 0 | 0 | 12 | 0 | 2 | 3 | 83 | 0 |  |  | 0 | 0 | Dry | No | Yes |  | No |  | L427309-104 | FOUR CORNERS | FL-MET-303 Rev 1 | Deposits | Solid Scale Deposit |  |  |  | 40010779 | Brown slightly gritty material |  |  |  | 42135429790001
201801021645 | 1 | FIREBIRD ENERGY LLC | WEST HEADLEE FMT | FOUR CORNERS | FOUR CORNERS 2745U | Well Sites | SEAT NIPPLE | South Permian | Matt Granado | 2018-04-19 15:58 | 2018-04-13 | SVP | 2ft |  | 9 |  | 11 |  | 11 |  |  | 3 |  |  | 71 |  | 99 | NO | 0 | 0 | 3 | 9 | 0 | 11 | 0 | 0 | 0 | 71 | 0 | 5 |  | 0 | 5 | Dry | No | Yes |  | No |  | L427309-116 | FOUR CORNERS | FL-MET-303 Rev 1 | Deposits | Solid Scale Deposit |  |  |  | 40010039 | Grey course gritty material |  |  |  | 42461392650001
201701056144 | 1 | FIREBIRD ENERGY LLC | WEST HEADLEE FMT | LUPIN WEST EDGE | LUPIN WE 4301E | Well Sites | PLUNGER | South Permian | Matt Granado | 2017-10-26 08:53 | 2017-10-25 | SVP | Insufficient ash sample remaining to complete analysis |  | 94 |  |  |  | 0 | [7 empty] | 94 | NO | 0 | 0 | 0 | 94 | 0 | 0 | 0 | 0 | 0 | 0 | 0 |  |  | 0 | 0 | Wet | Yes |  |  |  |  | L427312-29 | LUPIN WEST EDGE | FL-MET-303 Rev 1 |  | Solid Scale Deposit |  |  |  | 40010070 | Dark brown wax-like material |  |  |  | 42135420750001
201801020882 | 1 | FIREBIRD ENERGY LLC | WEST HEADLEE FMT | FOUR CORNERS | FOUR CORNERS 2729U | Well Sites | SEE COMMENTS | South Permian | Matt Granado | 2018-04-13 15:50 | 2018-04-11 | SVP | Standing valve cage, sample 2; Insufficient sample submitted for analysis | [5 empty] | 0 | [7 empty] | 0 | NO | 0 | 0 | 0 | 0 | 0 | 0 | 0 | 0 | 0 | 0 | 0 |  |  | 0 | 0 | [6 empty] | L427309-121 | FOUR CORNERS | FL-MET-303 Rev 1 | Deposits | Solid Scale Deposit |  |  |  | 40010039 |  |  |  |  | 42461392460001
201701060665 | 1 | FIREBIRD ENERGY LLC | MCELROY FMT | UPTON Z | UPTONZ11 | Well Sites | WELL HEAD | South Permian | Matt Granado | 2017-11-17 16:43 | 2017-11-15 | SVP | insufficient insolubles remain for discussion |  | 53 |  |  |  | 0 | 1 | 34 |  |  |  |  | 12 | 100 | NO | 0 | 1 | 0 | 53 | 0 | 0 | 0 | 34 | 12 | 0 | 0 |  |  | 0 | 0 | Dry | No | No |  | No |  | L426228-3 | 21UPTONZ11 | FL-MET-303 Rev 1 | Deposits | Solid Scale Deposit |  |  |  | 40007608 | large white hard gritty crystalline-like pieces |  |  |  | 42103344060001
201701064736 | 1 | FIREBIRD ENERGY LLC | WEST HEADLEE FMT | FOUR CORNERS | FOUR CORNERS 4101U | Well Sites | SEAT NIPPLE | South Permian | Matt Granado | 2017-12-12 17:18 | 2017-12-07 | SVP |  |  | 6 |  | 3 |  | 3 | 11 | 1 |  |  |  | 78 |  | 100 | NO | 0 | 11 | 0 | 6 | 0 | 3 | 0 | 1 | 0 | 78 | 0 | 1 |  | 0 | 1 | Wet | No | Yes |  | No |  | L427309-150 | FOUR CORNERS | FL-MET-303 Rev 1 | Deposits | Solid Scale Deposit |  |  |  | 40010039 | tan sand-like material |  |  |  | 42461399380001
201801006137 | 1 | FIREBIRD ENERGY LLC | WEST HEADLEE FMT | LUPIN TXL FEE | LUP TXL FEE 3903E | Well Sites | BULL PLUG | South Permian | Matt Granado | 2018-02-09 15:42 | 2018-01-31 | SVP | Insufficient insolubles remain for discussion. |  | 24 |  | 43 |  | 43 | 8 | 6 | 10 |  | 1 |  | 4 | 100 | NO | 0 | 8 | 10 | 24 | 0 | 43 | 0 | 6 | 4 | 0 | 1 | 4 |  | 0 | 4 | Wet | Yes | Yes |  | No |  | L427311-62 | LUPIN TXL FEE | FL-MET-303 Rev 1 | Deposits | Solid Scale Deposit |  |  |  | 40007503 | Brown sllightly gritty material |  |  |  | 42135419570001
201801042991 | 1 | FIREBIRD ENERGY LLC | WEST HEADLEE FMT | FOUR CORNERS | FOUR CORNERS 4101U | Well Sites | SEAT NIPPLE | South Permian | Matt Granado | 2018-07-13 14:07 | 2018-07-09 | SVP | 2ft |  | 7 |  |  |  | 0 | 4 | 2 |  |  |  | 86 |  | 99 | NO | 0 | 4 | 0 | 7 | 0 | 0 | 0 | 2 | 0 | 86 | 0 |  |  | 0 | 0 | Dry | No | No |  | No |  | L427309-150 | FOUR CORNERS | FL-MET-303 Rev 1 | Deposit Method | Solid Scale Deposit |  |  |  | 40010039 | tan sand-like material |  |  |  | 42461399380001
201901026190 | 1 | FIREBIRD ENERGY LLC | WEST HEADLEE FMT | FOUR CORNERS | FOUR CORNERS 3304U | Well Sites | STANDING VALVE | South Permian | Matt Granado | 2019-04-17 15:06 | 2019-04-04 | FR |  |  | 51 | 41 |  |  | 41 | 2 |  | 2 |  |  | 2 |  | 99 | NO | 0 | 2 | 2 | 51 | 0 | 0 | 41 | 0 | 0 | 2 | 0 | 1 |  | 0 | 1 | Wet | No | Yes |  | Yes | No | L427309-79 | FOUR CORNERS | FL-MET-303 Rev 1 | Deposit Method | Solid Scale Deposit |  |  |  | 40010039 | Small, black, brittle pieces |  |  |  | 42461383620001
201701014576 | 1 | FIREBIRD ENERGY LLC | WEST HEADLEE FMT | LUPIN WEST EDGE | LUPIN WE 0108E | Well Sites | ROD PUMP EXTERNAL - OD BARREL-BOTTOM | South Permian | Matt Granado | 2017-04-07 16:37 | 2017-04-03 | DG | Insufficient insolubles remain for discussion. |  | 45 |  | 18 |  | 18 | 14 | 5 |  |  |  | 3 | 8 | 100 | NO | 0 | 14 | 0 | 45 | 0 | 18 | 0 | 5 | 8 | 3 | 0 | 7 |  | 0 | 7 | Dry | No | No |  | No | No | L427312-2 | LUPIN WEST EDGE | FL-MET-303 Rev 1 | Deposits | Solid Scale Deposit |  |  |  | 40010070 | Tan soft fine pieces and crumbly flakey pieces. |  |  |  | 42135424700001
201801067816 | 1 | FIREBIRD ENERGY LLC | WEST HEADLEE FMT | FOUR CORNERS | FOUR CORNERS 2743U | Well Sites | SEAT NIPPLE | South Permian | Matt Granado | 2018-10-29 17:15 | 2018-10-18 | FR |  |  | 4 |  | 7 |  | 7 |  | 2 | 2 |  |  | 82 | 4 | 101 | NO | 0 | 0 | 2 | 4 | 0 | 7 | 0 | 2 | 4 | 82 | 0 |  |  | 0 | 0 | Dry | No | Yes |  | No | No | L427309-118 | FOUR CORNERS | FL-MET-303 Rev 1 | Deposit Method | Solid Scale Deposit |  |  |  | 40010039 | Light brown, fine material |  |  |  | 42461392630001
201801006134 | 1 | FIREBIRD ENERGY LLC | WEST HEADLEE FMT | LUPIN TXL FEE | LUP TXL FEE 4131M | Well Sites | INSIDE BARREL | South Permian | Matt Granado | 2018-02-09 15:42 | 2018-01-31 | SVP | Insufficient insolubles remain for discussion. |  | 29 |  | 29 |  | 29 | 18 | 6 |  |  | 1 |  | 13 | 100 | NO | 0 | 18 | 0 | 29 | 0 | 29 | 0 | 6 | 13 | 0 | 1 | 4 |  | 0 | 4 | Dry | No | No |  | No |  | L427311-127 | LUPIN TXL FEE | FL-MET-303 Rev 1 | Deposits | Solid Scale Deposit |  |  |  | 40010947 | Light brown clay-like material |  |  |  | 42329392040001
201701039880 | 1 | FIREBIRD ENERGY LLC | WEST HEADLEE FMT | FOUR CORNERS | FOUR CORNERS 3315U | Well Sites | STANDING VALVE | South Permian | Matt Granado | 2017-08-11 15:49 | 2017-08-09 | FR | Insolubles appear to be quartz like. |  | 4 |  | 2 |  | 2 |  | 3 |  |  |  | 87 | 4 | 100 | NO | 0 | 0 | 0 | 4 | 0 | 2 | 0 | 3 | 4 | 87 | 0 |  |  | 0 | 0 | Dry | No | Yes |  | No | No | L427309-90 | FOUR CORNERS | FL-MET-303 Rev 1 | Deposits | Solid Scale Deposit |  |  |  | 40010039 | Dark brown, gritty material. |  |  |  | 42461383730001
201801072639 | 1 | FIREBIRD ENERGY LLC | WEST HEADLEE FMT | FOUR CORNERS | FOUR CORNERS 3303U | Well Sites | TUBING | South Permian | Matt Granado | 2018-11-16 16:05 | 2018-10-05 | FR | Insufficient ash sample remaining to complete analysis. |  | 93 |  |  |  | 0 | [7 empty] | 93 | NO | 0 | 0 | 0 | 93 | 0 | 0 | 0 | 0 | 0 | 0 | 0 |  |  | 0 | 0 | Wet | No | No |  | No | No | L427309-78 | FOUR CORNERS | FL-MET-303 Rev 1 | Deposit Method | Solid Scale Deposit |  |  |  | 40010039 | Brown, stiff, wax-like material. |  |  |  | 42461383610001
201901002051 | 1 | FIREBIRD ENERGY LLC | WEST HEADLEE FMT | FOUR CORNERS | FOUR CORNERS 3309U | Well Sites | TUBING - OUTER | South Permian | Matt Granado | 2019-01-15 15:42 | 2019-01-08 | FR |  |  | 45 |  | 2 |  | 2 | 43 | 1 |  |  | 3 |  | 3 | 99 | NO | 0 | 43 | 0 | 45 | 0 | 2 | 0 | 1 | 3 | 0 | 3 | 2 |  | 0 | 2 | Wet | Yes | No |  | No | No | L427309-84 | FOUR CORNERS | FL-MET-303 Rev 1 | Deposit Method | Solid Scale Deposit |  |  |  | 40010039 | Dark brown, brittle, flat pieces. |  |  |  | 42461383680001
201801003392 | 1 | FIREBIRD ENERGY LLC | WEST HEADLEE FMT | LUPIN TXL FEE | LUP TXL FEE 3908ER | Well Sites | PLUNGER - INSIDE | South Permian | Matt Granado | 2018-01-23 14:50 | 2018-01-19 | SVP | insufficient insolubles remain for discussion |  |  |  | 81 |  | 81 | 2 | 2 | 3 |  |  |  | 12 | 100 | NO | 0 | 2 | 3 | 0 | 0 | 81 | 0 | 2 | 12 | 0 | 0 |  |  | 0 | 0 | Wet | Yes | Yes |  | No |  | L427311-67 | LUPIN TXL FEE | FL-MET-303 Rev 1 | Deposits | Solid Scale Deposit |  |  |  | 40007503 | small brown gritty brittle chunks |  |  |  | 42135427050001
201801002173 | 1 | FIREBIRD ENERGY LLC | WEST HEADLEE FMT | FOUR CORNERS | FOUR CORNERS 2344U | Well Sites | TUBING | South Permian | Matt Granado | 2018-01-19 13:55 | 2018-01-12 | SVP | 4' - 6' |  | 56 |  | 3 |  | 3 | 2 |  | 3 |  |  | 31 | 4 | 101 | NO | 0 | 2 | 3 | 56 | 0 | 3 | 0 | 0 | 4 | 31 | 0 | 2 |  | 0 | 2 | Dry | No | No |  | No |  | L427309-127 | FOUR CORNERS | FL-MET-303 Rev 1 | Deposits | Solid Scale Deposit |  |  |  | 40010039 | various size grey brittle pieces |  |  |  | 42461394160001
201701036889 | 1 | FIREBIRD ENERGY LLC | WEST HEADLEE FMT | FOUR CORNERS | FOUR CORNERS 0908E | Well Sites | BULL PLUG | South Permian | Matt Granado | 2017-08-01 16:43 | 2017-07-13 | FR | Insolubles appear to be quartz-like. |  | 2 |  |  |  | 0 | 17 |  |  |  |  | 75 | 5 | 100 | NO | 0 | 17 | 0 | 2 | 0 | 0 | 0 | 0 | 5 | 75 | 0 | 1 |  | 0 | 1 | Dry | No | No |  | No | No | L427309-106 | FOUR CORNERS | FL-MET-303 Rev 1 | Deposits | Solid Scale Deposit |  |  |  | 40010779 | Small, hard, white pieces and light brown, granular material. |  |  |  | 42135429750001
201801074584 | 1 | FIREBIRD ENERGY LLC | WEST HEADLEE FMT | FOUR CORNERS | FC 21 CTB | Facility | STRAINER | South Permian | Matt Granado | 2018-11-27 16:37 | 2018-11-14 | FR | Sample 1 |  | 69 | 12 |  |  | 12 | 4 | 3 | 2 |  |  | 9 |  | 100 | NO | 0 | 4 | 2 | 69 | 0 | 0 | 12 | 3 | 0 | 9 | 0 | 1 |  | 0 | 1 | Dry | Yes | No |  | Yes | No | L427309-92 | FOUR CORNERS | FL-MET-303 Rev 1 | Deposit Method | Solid Scale Deposit |  |  |  | 40010779 | Black, thin, rubber-like pieces and wax-like pieces
201701049337 | 1 | FIREBIRD ENERGY LLC | WEST HEADLEE FMT | LUPIN WEST EDGE | LUPIN WE 2901E | Well Sites | NOT PROVIDED | South Permian | Matt Granado | 2017-09-28 16:57 | 2017-09-21 | DG | PERFS. 11,000-11,059, insufficient insolubles remain for discussion. |  | 32 |  | 15 |  | 15 | 27 | 14 |  |  | 4 | 1 |  | 100 | NO | 0 | 27 | 0 | 32 | 0 | 15 | 0 | 14 | 0 | 1 | 4 | 7 |  | 0 | 7 | Wet | No | No |  | No | No | L427312-5 | LUPIN WEST EDGE | FL-MET-303 Rev 1 | Deposits | Solid Scale Deposit |  |  |  | 40010070 | Brown soft crumbly gritty small pieces. |  |  |  | 42135419750001
201701038417 | 1 | FIREBIRD ENERGY LLC | WEST HEADLEE FMT | FOUR CORNERS | FOUR CORNERS 2902C | Well Sites | BULL PLUG | South Permian | Matt Granado | 2017-08-04 16:04 | 2017-08-03 | FR | Insolubles appear to be quartz-like. |  | 12 | 23 |  |  | 23 | 7 | 4 | 2 |  |  | 49 |  | 100 | NO | 0 | 7 | 2 | 12 | 0 | 0 | 23 | 4 | 0 | 49 | 0 | 3 |  | 0 | 3 | Wet | No | Yes |  | Yes | No | L427309-177 | FOUR CORNERS | FL-MET-303 Rev 1 | Deposits | Solid Scale Deposit |  |  |  | 40010779 | Dark brown, brown, and tan, gritty, granular material. |  |  |  | 42103364920001
201801014546 | 1 | FIREBIRD ENERGY LLC | WEST HEADLEE FMT | FOUR CORNERS | FOUR CORNERS 1709E | Well Sites | BULL PLUG | South Permian | Matt Granado | 2018-03-22 14:35 | 2018-03-14 | SVP | Insufficient insolubles remain for discussion |  | 12 |  | 1 |  | 1 | 77 |  | 5 |  |  |  | 2 | 100 | NO | 0 | 77 | 5 | 12 | 0 | 1 | 0 | 0 | 2 | 0 | 0 | 3 |  | 0 | 3 | Wet | Yes | No |  | No |  | L427309-158 | FOUR CORNERS | FL-MET-303 Rev 1 | Deposits | Solid Scale Deposit |  |  |  | 40010779 | Black gritty material |  |  |  | 42135432640001
201801000838 | 1 | FIREBIRD ENERGY LLC | WEST HEADLEE FMT | FOUR CORNERS | FOUR CORNERS 2114C | Well Sites | STANDING VALVE | South Permian | Matt Granado | 2018-01-09 16:26 | 2018-01-05 | FR |  |  | 8 |  | 7 |  | 7 | 1 | 1 |  |  |  | 82 |  | 99 | NO | 0 | 1 | 0 | 8 | 0 | 7 | 0 | 1 | 0 | 82 | 0 |  |  | 0 | 0 | Wet | No | Yes |  | No | No | L427309-49 | FOUR CORNERS | FL-MET-303 Rev 1 | Deposits | Solid Scale Deposit |  |  |  | 40010779 | Brown, dirt-like material. |  |  |  | 42103361610001
201701002618 | 1 | FIREBIRD ENERGY LLC | WEST HEADLEE FMT | LUPIN WEST EDGE | LUPIN WE 4304E | Well Sites | BULL PLUG | South Permian | Matt Granado | 2017-01-26 15:29 | 2017-01-18 | DG | Insolubles appear to be quartz-like. |  | 8 |  | 44 |  | 44 | 1 | 2 | 1 |  |  | 42 |  | 99 | NO | 0 | 1 | 1 | 8 | 0 | 44 | 0 | 2 | 0 | 42 | 0 | 1 |  | 0 | 1 | Wet | Yes | Yes |  | No | No | L427312-32 | LUPIN WEST EDGE | FL-MET-303 Rev 1 | Deposits | Solid Scale Deposit |  |  |  | 40010070 | Brown gritty granular small pieces |  |  |  | 42135423680001
201801002174 | 1 | FIREBIRD ENERGY LLC | WEST HEADLEE FMT | FOUR CORNERS | FOUR CORNERS 2344U | Well Sites | TUBING | South Permian | Matt Granado | 2018-01-19 13:55 | 2018-01-12 | SVP | 8' - 12' |  | 6 |  | 8 |  | 8 |  |  | 1 |  |  | 77 | 5 | 99 | NO | 0 | 0 | 1 | 6 | 0 | 8 | 0 | 0 | 5 | 77 | 0 | 2 |  | 0 | 2 | Dry | No | No |  | No |  | L427309-127 | FOUR CORNERS | FL-MET-303 Rev 1 | Deposits | Solid Scale Deposit |  |  |  | 40010039 | large black thick semi-brittle pieces |  |  |  | 42461394160001
201801025857 | 1 | FIREBIRD ENERGY LLC | WEST HEADLEE FMT | FOUR CORNERS | FOUR CORNERS 2116U | Well Sites | BULL PLUG | South Permian | Matt Granado | 2018-05-04 08:28 | 2018-05-01 | SH / SVP |  |  | 45 | 21 |  |  | 21 |  | 4 | 9 |  |  | 11 | 9 | 100 | NO | 0 | 0 | 9 | 45 | 0 | 0 | 21 | 4 | 9 | 11 | 0 |  | 1 | 1 | 0 | Wet | Yes | No | Yes | Yes | No | L427309-51 | FOUR CORNERS | FL-MET-303 Rev 1 | Deposits | Solid Scale Deposit |  |  |  | 40010779 | Black sludge-like material |  |  |  | 42461387410001
201901001697 | 1 | FIREBIRD ENERGY LLC | WEST HEADLEE FMT | LUPIN WEST EDGE | LUPIN WE 2916E | Well Sites | SEE COMMENTS | South Permian | Matt Granado | 2019-01-10 16:50 | 2019-01-04 | FR | Stabilizer OD |  | 8 | 67 |  |  | 67 | 8 | 6 | 7 |  | 1 |  |  | 99 | NO | 0 | 8 | 7 | 8 | 0 | 0 | 67 | 6 | 0 | 0 | 1 | 2 |  | 0 | 2 | Wet | No | Yes |  | Yes | No | L427312-17 | LUPIN WEST EDGE | FL-MET-303 Rev 1 | Deposit Method | Solid Scale Deposit |  |  |  | 40010070 | Black, crumbly material |  |  |  | 42135421610001
201701060263 | 1 | FIREBIRD ENERGY LLC | WEST HEADLEE FMT | LUPIN WEST EDGE | LUPIN WE 2908E | Well Sites | INTERNAL TUBING | South Permian | Matt Granado | 2017-11-20 17:30 | 2017-11-14 | SVP |  |  | 20 |  | 2 |  | 2 | 37 | 1 |  |  | 2 | 37 |  | 99 | NO | 0 | 37 | 0 | 20 | 0 | 2 | 0 | 1 | 0 | 37 | 2 |  |  | 0 | 0 | Dry | No | No |  | No |  | L427312-9 | LUPIN WEST EDGE | FL-MET-303 Rev 1 | Deposits | Solid Scale Deposit |  |  |  | 40010070 | large brittle grey pieces |  |  |  | 42135419840001
201801067819 | 1 | FIREBIRD ENERGY LLC | WEST HEADLEE FMT | FOUR CORNERS | FOUR CORNERS 2346U | Well Sites | SEE COMMENTS | South Permian | Matt Granado | 2018-10-29 17:15 | 2018-10-18 | FR | 2 stg cage |  | 49 | 30 |  |  | 30 | 13 | 2 | 4 |  |  | 1 |  | 100 | NO | 0 | 13 | 4 | 49 | 0 | 0 | 30 | 2 | 0 | 1 | 0 | 1 |  | 0 | 1 | Dry | No | Yes |  | Yes | No | L427309-145 | FOUR CORNERS | FL-MET-303 Rev 1 | Deposit Method | Solid Scale Deposit |  |  |  | 40010039 | Small, dark brown, wax-like pieces |  |  |  | 42461394150001
201801028713 | 1 | FIREBIRD ENERGY LLC | WEST HEADLEE FMT | FOUR CORNERS | FOUR CORNERS 0908E | Well Sites | SEAT NIPPLE | South Permian | Matt Granado | 2018-05-16 13:10 | 2018-05-10 | SVP | 1 ft |  | 16 |  | 12 |  | 12 | 12 | 12 | 1 |  |  | 44 |  | 99 | NO | 0 | 12 | 1 | 16 | 0 | 12 | 0 | 12 | 0 | 44 | 0 | 2 |  | 0 | 2 | Dry | No | No |  | No |  | L427309-106 | FOUR CORNERS | FL-MET-303 Rev 1 | Deposits | Solid Scale Deposit |  |  |  | 40010779 | tan & black thick brittle pieces |  |  |  | 42135429750001
201801051960 | 1 | FIREBIRD ENERGY LLC | WEST HEADLEE FMT | FOUR CORNERS | FOUR CORNERS 2705U | Well Sites | STANDING VALVE | South Permian | Matt Granado | 2018-08-17 15:33 | 2018-08-13 | SVP | Insufficient insolubles remain for discussion |  | 83 |  | 1 |  | 1 |  | 3 | 1 |  |  |  | 12 | 100 | NO | 0 | 0 | 1 | 83 | 0 | 1 | 0 | 3 | 12 | 0 | 0 |  |  | 0 | 0 | Wet | Yes | No |  | No |  | L427309-70 | FOUR CORNERS | FL-MET-303 Rev 1 | Deposit Method | Solid Scale Deposit |  |  |  | 40010039 | Brown soft material |  |  |  | 42461373400001
201701007046 | 1 | FIREBIRD ENERGY LLC | WEST HEADLEE FMT | LUPIN WEST EDGE | LUPIN WE 4105E | Well Sites | INSIDE BARREL | South Permian | Matt Granado | 2017-02-24 16:14 | 2017-02-16 | DG | Insolubles appear to be quartz-like. |  | 12 |  | 2 |  | 2 | 13 | 1 | 1 |  |  | 68 | 1 | 99 | NO | 0 | 13 | 1 | 12 | 0 | 2 | 0 | 1 | 1 | 68 | 0 | 1 |  | 0 | 1 | Wet | Yes | No |  | No | No | L427312-20 | LUPIN WEST EDGE | FL-MET-303 Rev 1 | Deposits | Solid Scale Deposit |  |  |  | 40010070 | Brown gritty granular material with hard flakes. |  |  |  | 42135418660001
201901041858 | 1 | FIREBIRD ENERGY LLC | WEST HEADLEE FMT | FOUR CORNERS | FOUR CORNERS 2110U | Well Sites | SEE COMMENTS | South Permian | Matt Granado | 2019-06-11 16:59 | 2019-06-04 | FR | Cavins |  | 73 |  | 13 |  | 13 |  | 5 | 2 |  |  | 4 | 3 | 100 | NO | 0 | 0 | 2 | 73 | 0 | 13 | 0 | 5 | 3 | 4 | 0 |  |  | 0 | 0 | Wet | No | Yes |  | No | No | L427309-45 | FOUR CORNERS | FL-MET-303 Rev 1 | Deposit Method | Solid Scale Deposit |  |  |  | 40010779 | Large, dark brown, stiff, crumbly pieces |  |  |  | 42461387250001
201901042504 | 1 | FIREBIRD ENERGY LLC | WEST HEADLEE FMT | LUPIN WEST EDGE | LUPIN WE SWD 001SW | Facility | WELL HEAD | South Permian | Matt Granado | 2019-06-12 16:23 | 2019-06-06 | FR |  |  | 2 | 63 |  |  | 63 |  | 19 | 12 |  |  |  | 1 | 99 | NO | 0 | 0 | 12 | 2 | 0 | 0 | 63 | 19 | 1 | 0 | 0 | 2 |  | 0 | 2 | Wet | No | No |  | Yes | No | L427312-58 | LUPIN WEST EDGE | FL-MET-303 Rev 1 | Deposit Method | Solid Scale Deposit |  |  |  |  | Black, small, crumbly pieces
201901046366 | 1 | FIREBIRD ENERGY LLC | WEST HEADLEE FMT | FOUR CORNERS | FOUR CORNERS 3313U | Well Sites | SEE COMMENTS | South Permian | Matt Granado | 2019-06-27 15:54 | 2019-06-17 | FR | Primary SV |  | 24 |  | 38 |  | 38 | 1 | 4 | 2 |  |  | 29 |  | 99 | NO | 0 | 1 | 2 | 24 | 0 | 38 | 0 | 4 | 0 | 29 | 0 | 1 |  | 0 | 1 | Dry | no | Yes |  | no | No | L427309-88 | FOUR CORNERS | FL-MET-303 Rev 1 | Deposit Method | Solid Scale Deposit |  |  |  | 40010039 | Black, gritty material |  |  |  | 42461383710001
201901046367 | 1 | FIREBIRD ENERGY LLC | WEST HEADLEE FMT | LUPIN TXL FEE | LUP TXL FEE 4138M | Well Sites | BULL PLUG | South Permian | Matt Granado | 2019-06-27 15:54 | 2019-06-18 | FR |  |  | 40 |  | 7 |  | 7 | 1 | 9 |  |  |  | 40 | 1 | 100 | NO | 0 | 1 | 0 | 40 | 0 | 7 | 0 | 9 | 1 | 40 | 0 | 2 |  | 0 | 2 | Wet | no | Yes |  | no | No | L427311-128 | LUPIN TXL FEE | FL-MET-303 Rev 1 | Deposit Method | Solid Scale Deposit |  |  |  | 40010947 | Dark brown, smooth, slightly gritty material |  |  |  | 42329391990001
201901046368 | 1 | FIREBIRD ENERGY LLC | WEST HEADLEE FMT | LUPIN TXL FEE | LUP TXL FEE 4138M | Well Sites | TUBING | South Permian | Matt Granado | 2019-06-27 15:54 | 2019-06-18 | FR | Insufficient ash sample remaining to complete analysis. |  | 96 |  |  |  | 0 | [7 empty] | 96 | NO | 0 | 0 | 0 | 96 | 0 | 0 | 0 | 0 | 0 | 0 | 0 |  |  | 0 | 0 | Dry | no | Yes |  | no | No | L427311-128 | LUPIN TXL FEE | FL-MET-303 Rev 1 | Deposit Method | Solid Scale Deposit |  |  |  | 40010947 | Brown, flat, crumbly pieces. |  |  |  | 42329391990001
201901049014 | 1 | FIREBIRD ENERGY LLC | WEST HEADLEE FMT | LUPIN TXL FEE | LUP TXL FEE 3701M | Well Sites | STRAINER | South Permian | Matt Granado | 2019-07-10 15:06 | 2019-06-27 | FR | Crow strainer. |  | 10 |  |  |  | 0 | 80 | 2 |  |  | 6 | 2 |  | 100 | NO | 0 | 80 | 0 | 10 | 0 | 0 | 0 | 2 | 0 | 2 | 6 |  |  | 0 | 0 | Dry | No | Yes |  | No | No | L427311-50 | LUPIN TXL FEE | FL-MET-303 Rev 1 | Deposit Method | Solid Scale Deposit |  |  |  | 40007503 | Tan and brown, crumbly material |  |  |  | 42329365630001
201901060644 | 1 | FIREBIRD ENERGY LLC | WEST HEADLEE FMT | LUPIN WEST EDGE | LUPIN WE 4316E | Well Sites | TUBING | South Permian | Matt Granado | 2019-08-15 16:43 | 2019-07-25 | FR |  |  | 7 |  | 9 |  | 9 | 4 |  |  |  |  | 76 | 3 | 100 | NO | 0 | 4 | 0 | 7 | 0 | 9 | 0 | 0 | 3 | 76 | 0 | 1 |  | 0 | 1 | Dry | No | Yes |  | No |  | L427312-43 | LUPIN WEST EDGE | FL-MET-303 Rev 1 | Deposit Method | Solid Scale Deposit |  |  |  | 40010070 | Large flat gray crumbly pieces |  |  |  | 42135424650001
201901060645 | 1 | FIREBIRD ENERGY LLC | WEST HEADLEE FMT | FOUR CORNERS | FC 2304 | Well Sites | SEE COMMENTS | South Permian | Matt Granado | 2019-08-15 16:43 | 2019-08-07 | FR | SV |  | 34 | 14 |  |  | 14 | 29 | 4 | 1 |  |  | 1 | 13 | 100 | NO | 0 | 29 | 1 | 34 | 0 | 0 | 14 | 4 | 13 | 1 | 0 | 4 |  | 0 | 4 | Wet | No | No |  | Yes |  | L427309-19 | FOUR CORNERS | FL-MET-303 Rev 1 | Deposit Method | Solid Scale Deposit |  |  |  | 40010039 | Dark brown gritty material |  |  |  | 42461373310001
201901060646 | 1 | FIREBIRD ENERGY LLC | WEST HEADLEE FMT | FOUR CORNERS | FC 2304 | Well Sites | SEE COMMENTS | South Permian | Matt Granado | 2019-08-15 16:43 | 2019-08-07 | FR | Insufficient ash sample remaining to complete analysis. P.T. OD |  | 91 |  |  |  | 0 | [7 empty] | 91 | NO | 0 | 0 | 0 | 91 | 0 | 0 | 0 | 0 | 0 | 0 | 0 |  |  | 0 | 0 | Wet | No | No |  | Yes |  | L427309-19 | FOUR CORNERS | FL-MET-303 Rev 1 | Deposit Method | Solid Scale Deposit |  |  |  | 40010039 | Dark brown stiff wax-like material |  |  |  | 42461373310001
201901061803 | 1 | FIREBIRD ENERGY LLC | WEST HEADLEE FMT | FOUR CORNERS | FOUR CORNERS 1513E | Well Sites | TUBING | South Permian | Matt Granado | 2019-08-19 15:06 | 2019-08-01 | FR |  |  | 5 |  | 5 |  | 5 | 3 | 1 |  |  |  | 81 | 4 | 100 | NO | 0 | 3 | 0 | 5 | 0 | 5 | 0 | 1 | 4 | 81 | 0 | 1 |  | 0 | 1 | Dry | No | No |  | No | No | L427309-34 | FOUR CORNERS | FL-MET-303 Rev 1 | Deposit Method | Solid Scale Deposit |  |  |  | 40010779 | Large, flat, gray, crumbly pieces |  |  |  | 42135426620001
201901061804 | 1 | FIREBIRD ENERGY LLC | WEST HEADLEE FMT | FOUR CORNERS | FOUR CORNERS 1513E | Well Sites | SEE COMMENTS | South Permian | Matt Granado | 2019-08-19 15:06 | 2019-08-01 | FR | Plunger OD. |  | 28 |  | 15 |  | 15 | 32 | 2 | 4 | 1 |  | 16 |  | 99 | NO | 1 | 32 | 4 | 28 | 0 | 15 | 0 | 2 | 0 | 16 | 0 | 1 |  | 0 | 1 | Dry | No | Yes |  | No | No | L427309-34 | FOUR CORNERS | FL-MET-303 Rev 1 | Deposit Method | Solid Scale Deposit |  |  |  | 40010779 | Dark brown, fine material |  |  |  | 42135426620001
201901061805 | 1 | FIREBIRD ENERGY LLC | WEST HEADLEE FMT | FOUR CORNERS | FOUR CORNERS 1513E | Well Sites | SEE COMMENTS | South Permian | Matt Granado | 2019-08-19 15:06 | 2019-08-01 | FR | SN-4' |  | 30 | 32 |  |  | 32 | 18 | 5 | 4 | 1 |  | 8 |  | 100 | NO | 1 | 18 | 4 | 30 | 0 | 0 | 32 | 5 | 0 | 8 | 0 | 2 |  | 0 | 2 | Wet | No | Yes |  | Yes | No | L427309-34 | FOUR CORNERS | FL-MET-303 Rev 1 | Deposit Method | Solid Scale Deposit |  |  |  | 40010779 | Dark brown, soft, gritty material |  |  |  | 42135426620001
201901061806 | 1 | FIREBIRD ENERGY LLC | WEST HEADLEE FMT | FOUR CORNERS | FOUR CORNERS 1513E | Well Sites | SEE COMMENTS | South Permian | Matt Granado | 2019-08-19 15:06 | 2019-08-01 | FR | 6'-8' |  | 9 |  | 10 |  | 10 | 4 | 1 |  |  |  | 68 | 5 | 99 | NO | 0 | 4 | 0 | 9 | 0 | 10 | 0 | 1 | 5 | 68 | 0 | 2 |  | 0 | 2 | Dry | No | Yes |  | No | No | L427309-34 | FOUR CORNERS | FL-MET-303 Rev 1 | Deposit Method | Solid Scale Deposit |  |  |  | 40010779 | Large, flat, gray pieces |  |  |  | 42135426620001
201901064648 | 1 | FIREBIRD ENERGY LLC | WEST HEADLEE FMT | LUPIN WEST EDGE | LUPIN WE 4103E | Well Sites | INSIDE BARREL | South Permian | Matt Granado | 2019-08-27 14:52 | 2019-08-20 | FR |  |  | 3 |  | 2 |  | 2 |  | 1 | 2 |  |  | 92 |  | 100 | NO | 0 | 0 | 2 | 3 | 0 | 2 | 0 | 1 | 0 | 92 | 0 |  |  | 0 | 0 | Wet | No | Yes |  | No | No | L427312-49 | LUPIN WEST EDGE | FL-MET-303 Rev 1 | Deposit Method | Solid Scale Deposit |  |  |  | 40010070 | Dark brown, granular material |  |  |  | 42135418630001
201901064649 | 1 | FIREBIRD ENERGY LLC | WEST HEADLEE FMT | LUPIN WEST EDGE | LUPIN WE 4103E | Well Sites | SEE COMMENTS | South Permian | Matt Granado | 2019-08-27 14:52 | 2019-08-20 | FR | SN 10' |  | 6 | 13 |  |  | 13 |  | 3 | 7 |  |  | 52 | 7 | 98 | NO | 0 | 0 | 7 | 6 | 0 | 0 | 13 | 3 | 7 | 52 | 0 | 10 |  | 0 | 10 | Dry | No | No |  | Yes | No | L427312-49 | LUPIN WEST EDGE | FL-MET-303 Rev 1 | Deposit Method | Solid Scale Deposit |  |  |  | 40010070 | Large, dark gray, crumbly pieces |  |  |  | 42135418630001
201901065676 | 1 | FIREBIRD ENERGY LLC | WEST HEADLEE FMT | LUPIN WEST EDGE | LUPIN WE CTB | Facility | WATER TANK | South Permian | Matt Granado | 2019-08-29 14:48 | 2019-08-22 | FR | Water tank 1. |  | 39 | 22 |  |  | 22 | 1 | 7 | 21 |  |  | 8 |  | 100 | NO | 0 | 1 | 21 | 39 | 0 | 0 | 22 | 7 | 0 | 8 | 0 | 2 |  | 0 | 2 | Wet | No | No |  | Yes | No | L427312-45 | LUPIN WEST EDGE | FL-MET-303 Rev 1 | Deposit Method | Solid Scale Deposit |  |  |  | 40010070 | Black, gritty material
201901065678 | 1 | FIREBIRD ENERGY LLC | WEST HEADLEE FMT | FOUR CORNERS | FOUR CORNERS 3306U | Well Sites | SEE COMMENTS | South Permian | Matt Granado | 2019-08-29 14:48 | 2019-08-21 | FR | SV ID |  | 32 |  | 22 |  | 22 | 42 |  | 1 |  | 1 |  |  | 99 | NO | 0 | 42 | 1 | 32 | 0 | 22 | 0 | 0 | 0 | 0 | 1 | 1 |  | 0 | 1 | Wet | No | Yes |  | No | No | L427309-81 | FOUR CORNERS | FL-MET-303 Rev 1 | Deposit Method | Solid Scale Deposit |  |  |  | 40010039 | Dark brown, fine material |  |  |  | 42461383640001
201901065679 | 1 | FIREBIRD ENERGY LLC | WEST HEADLEE FMT | FOUR CORNERS | FOUR CORNERS 3306U | Well Sites | SEE COMMENTS | South Permian | Matt Granado | 2019-08-29 14:48 | 2019-08-21 | FR | SN 4' |  | 33 | 43 |  |  | 43 |  | 3 | 19 |  |  |  | 2 | 100 | NO | 0 | 0 | 19 | 33 | 0 | 0 | 43 | 3 | 2 | 0 | 0 |  |  | 0 | 0 | Wet | No | Yes |  | Yes | No | L427309-81 | FOUR CORNERS | FL-MET-303 Rev 1 | Deposit Method | Solid Scale Deposit |  |  |  | 40010039 | Small, dark brown, crumbly pieces |  |  |  | 42461383640001
201901066182 | 1 | FIREBIRD ENERGY LLC | WEST HEADLEE FMT | FOUR CORNERS | FOUR CORNERS 1406E | Well Sites | TUBING | South Permian | Matt Granado | 2019-08-30 15:25 | 2019-08-24 | FR |  |  |  |  | 98 |  | 98 | [6 empty] | 2 | 100 | NO | 0 | 0 | 0 | 0 | 0 | 98 | 0 | 0 | 2 | 0 | 0 |  |  | 0 | 0 | Wet | No | Yes |  | No | No | L427309-24 | FOUR CORNERS | FL-MET-303 Rev 1 | Deposit Method | Solid Scale Deposit |  |  |  | 40010779 | Soft, smooth, metallic material |  |  |  | 42135427580001
201901070490 | 1 | FIREBIRD ENERGY LLC | WEST HEADLEE FMT | LUPIN WEST EDGE | LUPIN WE 2915E | Well Sites | SAND SCREEN | South Permian | Matt Granado | 2019-09-19 08:37 | 2019-09-11 | FR | Bullplug. |  | 23 | 13 |  |  | 13 | 5 | 6 |  |  |  | 42 | 7 | 100 | NO | 0 | 5 | 0 | 23 | 0 | 0 | 13 | 6 | 7 | 42 | 0 | 4 |  | 0 | 4 | Wet | No | Yes |  | Yes | No | L427312-16 | LUPIN WEST EDGE | FL-MET-303 Rev 1 | Deposit Method | Solid Scale Deposit |  |  |  | 40010070 | Dark brown, gritty material |  |  |  | 42135421600001
201901075990 | 1 | FIREBIRD ENERGY LLC | WEST HEADLEE FMT | LUPIN WEST EDGE | LUPIN WE 4106E | Well Sites | SEE COMMENTS | South Permian | Matt Granado | 2019-10-04 14:53 | 2019-10-01 | FR | MAJ |  | 7 |  | 10 |  | 10 | 1 | 3 | 2 |  |  | 72 | 2 | 99 | NO | 0 | 1 | 2 | 7 | 0 | 10 | 0 | 3 | 2 | 72 | 0 | 2 |  | 0 | 2 | Wet | No | Yes |  | No | No | L427312-21 | LUPIN WEST EDGE | FL-MET-303 Rev 1 | Deposit Method | Solid Scale Deposit |  |  |  | 40010070 | Dark brown, gritty material |  |  |  | 42135418670001
201901077961 | 1 | FIREBIRD ENERGY LLC | WEST HEADLEE FMT | LUPIN TXL FEE | LUP TXL FEE 4146M | Well Sites | NOT PROVIDED | South Permian | Matt Granado | 2019-10-15 15:03 | 2019-10-09 | FR | SN-2' |  | 2 | 2 |  |  | 2 | [5 empty] | 94 | 2 | 100 | NO | 0 | 0 | 0 | 2 | 0 | 0 | 2 | 0 | 2 | 94 | 0 |  |  | 0 | 0 | Dry | No | No |  | Yes | No | L427311-130 | LUPIN TXL FEE | FL-MET-303 Rev 1 | Deposit Method | Solid Scale Deposit |  |  |  | 40010947 | Dark gray, flat, crumbly pieces and gritty material |  |  |  | 42329391980001
201901077962 | 1 | FIREBIRD ENERGY LLC | WEST HEADLEE FMT | LUPIN TXL FEE | LUP TXL FEE 4146M | Well Sites | NOT PROVIDED | South Permian | Matt Granado | 2019-10-15 15:03 | 2019-10-09 | FR | 4'-6' |  |  | 60 |  |  | 60 |  |  | 2 |  |  | 37 | 2 | 101 | NO | 0 | 0 | 2 | 0 | 0 | 0 | 60 | 0 | 2 | 37 | 0 |  |  | 0 | 0 | Dry | No | Yes |  | Yes | No | L427311-130 | LUPIN TXL FEE | FL-MET-303 Rev 1 | Deposit Method | Solid Scale Deposit |  |  |  | 40010947 | Dark brown, gritty material |  |  |  | 42329391980001
201901080309 | 1 | FIREBIRD ENERGY LLC | WEST HEADLEE FMT | FOUR CORNERS | FOUR CORNERS 2732U | Well Sites | SEE COMMENTS | South Permian | Matt Granado | 2019-10-22 15:15 | 2019-10-14 | FR | 2' from SN |  | 2 |  | 2 |  | 2 |  | 1 |  |  |  | 92 | 4 | 101 | NO | 0 | 0 | 0 | 2 | 0 | 2 | 0 | 1 | 4 | 92 | 0 |  |  | 0 | 0 | Dry | No | Yes |  | No | No | L427309-75 | FOUR CORNERS | FL-MET-303 Rev 1 | Deposit Method | Solid Scale Deposit |  |  |  | 40010039 | Tan, gritty material |  |  |  | 42461392490001
201901082471 | 1 | FIREBIRD ENERGY LLC | WEST HEADLEE FMT | LUPIN WEST EDGE | LUPIN WE 4111E | Well Sites | SEE COMMENTS | South Permian | Matt Granado | 2019-11-05 13:32 | 2019-10-22 | FR | MAJ |  | 3 |  | 3 |  | 3 |  | 2 |  |  |  | 86 | 6 | 100 | NO | 0 | 0 | 0 | 3 | 0 | 3 | 0 | 2 | 6 | 86 | 0 |  |  | 0 | 0 | Wet | No | No |  | No | No | L427312-25 | LUPIN WEST EDGE | FL-MET-303 Rev 1 | Deposit Method | Solid Scale Deposit |  |  |  | 40010070 | Dark brown, granular material |  |  |  | 42135418900001
201901082472 | 1 | FIREBIRD ENERGY LLC | WEST HEADLEE FMT | LUPIN WEST EDGE | LUPIN WE 4111E | Well Sites | SEE COMMENTS | South Permian | Matt Granado | 2019-11-05 13:32 | 2019-10-24 | FR | 2'-4' SN |  |  | 18 |  |  | 18 |  | 1 | 3 |  |  | 72 | 6 | 100 | NO | 0 | 0 | 3 | 0 | 0 | 0 | 18 | 1 | 6 | 72 | 0 |  |  | 0 | 0 | Dry | No | Yes |  | Yes | No | L427312-25 | LUPIN WEST EDGE | FL-MET-303 Rev 1 | Deposit Method | Solid Scale Deposit |  |  |  | 40010070 | Dark brown, gritty material |  |  |  | 42135418900001
201901084511 | 1 | FIREBIRD ENERGY LLC | WEST HEADLEE FMT | FOUR CORNERS | FOUR CORNERS 2346U | Well Sites | RODS | South Permian | Matt Granado | 2019-11-15 16:45 | 2019-10-31 | SP | Insufficient ash remaining to complete analysis |  | 88 |  |  |  | 0 | [7 empty] | 88 | NO | 0 | 0 | 0 | 88 | 0 | 0 | 0 | 0 | 0 | 0 | 0 |  |  | 0 | 0 | Wet | No | No |  | No |  | L427309-145 | FOUR CORNERS | FL-MET-303 Rev 1 | Deposit Method | Solid Scale Deposit |  |  |  | 40010039 | Dark brown small crumbly pieces |  |  |  | 42461394150001
201901084744 | 1 | FIREBIRD ENERGY LLC | WEST HEADLEE FMT | FOUR CORNERS | FOUR CORNERS 2346U | Well Sites | SEE COMMENTS | South Permian | Matt Granado | 2019-11-18 16:46 | 2019-11-04 | FR | MAJ |  | 9 | 27 |  |  | 27 | 1 | 5 | 6 |  |  | 53 |  | 101 | NO | 0 | 1 | 6 | 9 | 0 | 0 | 27 | 5 | 0 | 53 | 0 |  |  | 0 | 0 | Wet | No | Yes |  | Yes | No | L427309-145 | FOUR CORNERS | FL-MET-303 Rev 1 | Deposit Method | Solid Scale Deposit |  |  |  | 40010039 | Black, gritty material |  |  |  | 42461394150001
201901086768 | 1 | FIREBIRD ENERGY LLC | MCELROY FMT | UPTON Z | 21UPTONZ21 | Well Sites | TUBING | South Permian | Matt Granado | 2019-11-22 15:57 | 2019-11-11 | FR |  |  | 54 | 14 |  |  | 14 |  | 12 | 13 |  |  | 5 | 1 | 100 | NO | 0 | 0 | 13 | 54 | 0 | 0 | 14 | 12 | 1 | 5 | 0 |  | 1 | 1 | 0 | Wet | No | Yes |  | Yes | No | L426228-14 | 21UPTONZ21 | FL-MET-303 Rev 1 | Deposit Method | Solid Scale Deposit |  |  |  | 40007608 | Black, soft, sticky material |  |  |  | 42461386810001
201901092092 | 1 | FIREBIRD ENERGY LLC | WEST HEADLEE FMT | LUPIN TXL FEE | LUP TXL FEE 4144M | Well Sites | NOT PROVIDED | South Permian | Matt Granado | 2019-12-05 16:22 | 2019-11-19 | FR | Water line from water tank |  | 5 |  | 35 |  | 35 | 2 | 1 | 5 |  |  | 48 | 3 | 100 | NO | 0 | 2 | 5 | 5 | 0 | 35 | 0 | 1 | 3 | 48 | 0 | 1 |  | 0 | 1 | Dry | No | No |  | No | No | L427311-131 | LUPIN TXL FEE | FL-MET-303 Rev 1 | Deposit Method | Solid Scale Deposit |  |  |  | 40010947 | Large, flat, dark gray brittle pieces |  |  |  | 42329393300001
201901093963 | 1 | FIREBIRD ENERGY LLC | WEST HEADLEE FMT | LUPIN TXL FEE | LUP TXL FEE 4112M | Well Sites | PLUNGER - INSIDE | South Permian | Matt Granado | 2019-12-07 15:13 | 2019-12-03 | FR |  |  | 15 | 72 |  |  | 72 | 3 | 2 | 4 |  |  | 3 |  | 99 | NO | 0 | 3 | 4 | 15 | 0 | 0 | 72 | 2 | 0 | 3 | 0 |  |  | 0 | 0 | Wet | No | Yes |  | Yes | No | L427311-86 | LUPIN TXL FEE | FL-MET-303 Rev 1 | Deposit Method | Solid Scale Deposit |  |  |  | 40010947 | Dark brown, gritty material |  |  |  | 42329373990001
201901095994 | 1 | FIREBIRD ENERGY LLC | WEST HEADLEE FMT | FOUR CORNERS | FOUR CORNERS 2901C | Well Sites | OUTSIDE BARREL | South Permian | Matt Granado | 2019-12-16 15:50 | 2019-12-10 | FR |  |  | 5 |  | 65 |  | 65 |  | 1 | 3 |  |  | 20 | 6 | 100 | NO | 0 | 0 | 3 | 5 | 0 | 65 | 0 | 1 | 6 | 20 | 0 |  |  | 0 | 0 | Dry | No | Yes |  | No | No | L427309-131 | FOUR CORNERS | FL-MET-303 Rev 1 | Deposit Method | Solid Scale Deposit |  |  |  | 40010779 | Large, flat, dark gray-brown, hard pieces |  |  |  | 42103364080001
201901097122 | 1 | FIREBIRD ENERGY LLC | WEST HEADLEE FMT | FOUR CORNERS | FOUR CORNERS 0916E | Well Sites | SEE COMMENTS | South Permian | Matt Granado | 2019-12-17 15:15 | 2019-12-11 | FR | MAJ |  | 2 |  |  |  | 0 |  |  | 1 |  |  | 95 | 2 | 100 | NO | 0 | 0 | 1 | 2 | 0 | 0 | 0 | 0 | 2 | 95 | 0 |  |  | 0 | 0 | Wet | No | Yes |  | No | No | L427309-114 | FOUR CORNERS | FL-MET-303 Rev 1 | Deposit Method | Solid Scale Deposit |  |  |  | 40010779 | Tan, granular material |  |  |  | 42135429760001
201901098424 | 1 | FIREBIRD ENERGY LLC | WEST HEADLEE FMT | FOUR CORNERS | FOUR CORNERS 2907C | Well Sites | SEE COMMENTS | South Permian | Matt Granado | 2019-12-27 14:39 | 2019-12-17 | FR | Primary SV |  |  | 67 |  |  | 67 | [5 empty] | 32 | 1 | 100 | NO | 0 | 0 | 0 | 0 | 0 | 0 | 67 | 0 | 1 | 32 | 0 |  |  | 0 | 0 | Wet | No | Yes |  | Yes | No | L427309-181 | FOUR CORNERS | FL-MET-303 Rev 1 | Deposit Method | Solid Scale Deposit |  |  |  | 40010779 | Dark brown, crumbly gritty clumps |  |  |  | 42103364950001
202001000463 | 1 | FIREBIRD ENERGY LLC | WEST HEADLEE FMT | FOUR CORNERS | FOUR CORNERS 3315U | Well Sites | MUD JOINT | South Permian | Matt Granado | 2020-01-07 16:05 | 2020-01-02 | FR | Mud joint 1 |  |  | 1 |  |  | 1 | [5 empty] | 97 | 2 | 100 | NO | 0 | 0 | 0 | 0 | 0 | 0 | 1 | 0 | 2 | 97 | 0 |  |  | 0 | 0 | Wet | No | Yes |  | Yes | No | L427309-90 | FOUR CORNERS | FL-MET-303 Rev 1 | Deposit Method | Solid Scale Deposit |  |  |  | 40010039 | Dark brown, granular material |  |  |  | 42461383730001
202001000464 | 1 | FIREBIRD ENERGY LLC | WEST HEADLEE FMT | FOUR CORNERS | FOUR CORNERS 3315U | Well Sites | MUD JOINT | South Permian | Matt Granado | 2020-01-07 16:05 | 2020-01-02 | FR | Mud joint 2 |  | 31 | 21 |  |  | 21 |  | 10 | 3 |  |  | 29 |  | 99 | NO | 0 | 0 | 3 | 31 | 0 | 0 | 21 | 10 | 0 | 29 | 0 | 5 |  | 0 | 5 | Wet | No | Yes |  | Yes | No | L427309-90 | FOUR CORNERS | FL-MET-303 Rev 1 | Deposit Method | Solid Scale Deposit |  |  |  | 40010039 | Dark brown, gritty material |  |  |  | 42461383730001
202001000465 | 1 | FIREBIRD ENERGY LLC | WEST HEADLEE FMT | FOUR CORNERS | FOUR CORNERS 3315U | Well Sites | MUD JOINT | South Permian | Matt Granado | 2020-01-07 16:05 | 2020-01-02 | FR | Mud joint 3. Insufficient ash sample remaining to complete analysis. |  | 59 |  |  |  | 0 | [7 empty] | 59 | NO | 0 | 0 | 0 | 59 | 0 | 0 | 0 | 0 | 0 | 0 | 0 |  |  | 0 | 0 | Wet | No | Yes |  | No | No | L427309-90 | FOUR CORNERS | FL-MET-303 Rev 1 | Deposit Method | Solid Scale Deposit |  |  |  | 40010039 | Large, flat, dark brown brittle pieces with white crystals |  |  |  | 42461383730001
202001000466 | 1 | FIREBIRD ENERGY LLC | WEST HEADLEE FMT | FOUR CORNERS | FOUR CORNERS 3315U | Well Sites | SEE COMMENTS | South Permian | Matt Granado | 2020-01-07 16:05 | 2020-01-02 | FR | Pipe tubing |  | 84 |  | 8 |  | 8 |  | 2 | 3 |  |  | 3 |  | 100 | NO | 0 | 0 | 3 | 84 | 0 | 8 | 0 | 2 | 0 | 3 | 0 |  |  | 0 | 0 | Wet | Yes | No |  | No | No | L427309-90 | FOUR CORNERS | FL-MET-303 Rev 1 | Deposit Method | Solid Scale Deposit |  |  |  | 40010039 | Smooth, sticky dark brown material |  |  |  | 42461383730001
202001001071 | 1 | FIREBIRD ENERGY LLC | WEST HEADLEE FMT | FOUR CORNERS | FOUR CORNERS 3315U | Well Sites | SEE COMMENTS | South Permian | Matt Granado | 2020-01-08 15:05 | 2020-01-04 | FR | SN-2' |  | 20 |  | 37 |  | 37 | 13 | 2 | 2 |  |  | 26 |  | 100 | NO | 0 | 13 | 2 | 20 | 0 | 37 | 0 | 2 | 0 | 26 | 0 |  |  | 0 | 0 | Dry | No | Yes |  | No | No | L427309-90 | FOUR CORNERS | FL-MET-303 Rev 1 | Deposit Method | Solid Scale Deposit |  |  |  | 40010039 | Large, dark brown, hard pieces |  |  |  | 42461383730001
202001001072 | 1 | FIREBIRD ENERGY LLC | WEST HEADLEE FMT | FOUR CORNERS | FOUR CORNERS 3315U | Well Sites | SEE COMMENTS | South Permian | Matt Granado | 2020-01-08 15:05 | 2020-01-04 | FR | SN-8' |  | 3 |  | 31 |  | 31 |  | 2 |  |  |  | 62 | 3 | 101 | NO | 0 | 0 | 0 | 3 | 0 | 31 | 0 | 2 | 3 | 62 | 0 |  |  | 0 | 0 | Dry | No | Yes |  | No | No | L427309-90 | FOUR CORNERS | FL-MET-303 Rev 1 | Deposit Method | Solid Scale Deposit |  |  |  | 40010039 | Dark brown, granular material |  |  |  | 42461383730001
202001001073 | 1 | FIREBIRD ENERGY LLC | WEST HEADLEE FMT | FOUR CORNERS | FOUR CORNERS 2729U | Well Sites | TUBING | South Permian | Matt Granado | 2020-01-08 15:05 | 2020-01-06 | FR | Insufficient ash sample remaining to complete analysis. |  | 90 |  |  |  | 0 | [7 empty] | 90 | NO | 0 | 0 | 0 | 90 | 0 | 0 | 0 | 0 | 0 | 0 | 0 |  |  | 0 | 0 | Wet | Yes | No |  | No | No | L427309-121 | FOUR CORNERS | FL-MET-303 Rev 1 | Deposit Method | Solid Scale Deposit |  |  |  | 40010039 | Smooth, dark brown, material |  |  |  | 42461392460001
202001001074 | 1 | FIREBIRD ENERGY LLC | WEST HEADLEE FMT | FOUR CORNERS | FOUR CORNERS 2729U | Well Sites | RODS | South Permian | Matt Granado | 2020-01-08 15:05 | 2020-01-06 | FR | Insufficient ash sample remaining to complete analysis. |  | 87 |  |  |  | 0 | [7 empty] | 87 | NO | 0 | 0 | 0 | 87 | 0 | 0 | 0 | 0 | 0 | 0 | 0 |  |  | 0 | 0 | Wet | Yes | No |  | No | No | L427309-121 | FOUR CORNERS | FL-MET-303 Rev 1 | Deposit Method | Solid Scale Deposit |  |  |  | 40010039 | Smooth, dark brown, material |  |  |  | 42461392460001
202001001075 | 1 | FIREBIRD ENERGY LLC | WEST HEADLEE FMT | LUPIN TXL FEE | LUP TXL FEE 4145M | Well Sites | BULL PLUG | South Permian | Matt Granado | 2020-01-08 15:05 | 2020-01-06 | FR |  |  | 5 |  | 3 |  | 3 |  | 2 |  |  |  | 85 | 4 | 99 | NO | 0 | 0 | 0 | 5 | 0 | 3 | 0 | 2 | 4 | 85 | 0 |  |  | 0 | 0 | Wet | No | Yes |  | No | No | L427311-132 | LUPIN TXL FEE | FL-MET-303 Rev 1 | Deposit Method | Solid Scale Deposit |  |  |  | 40010947 | Dark brown, granular material |  |  |  | 42329393310001
202001001076 | 1 | FIREBIRD ENERGY LLC | WEST HEADLEE FMT | LUPIN TXL FEE | LUP TXL FEE 4145M | Well Sites | SEE COMMENTS | South Permian | Matt Granado | 2020-01-08 15:05 | 2020-01-06 | FR | MAJ |  | 2 |  |  |  | 0 |  | 1 |  |  |  | 93 | 4 | 100 | NO | 0 | 0 | 0 | 2 | 0 | 0 | 0 | 1 | 4 | 93 | 0 |  |  | 0 | 0 | Wet | No | Yes |  | No | No | L427311-132 | LUPIN TXL FEE | FL-MET-303 Rev 1 | Deposit Method | Solid Scale Deposit |  |  |  | 40010947 | Dark gray, granular material |  |  |  | 42329393310001
202001001694 | 1 | FIREBIRD ENERGY LLC | WEST HEADLEE FMT | LUPIN TXL FEE | LUP TXL FEE 4145M | Well Sites | BAILER | South Permian | Matt Granado | 2020-01-10 14:52 | 2020-01-07 | FR |  |  | 5 | 2 |  |  | 2 |  | 1 |  |  |  | 84 | 8 | 100 | NO | 0 | 0 | 0 | 5 | 0 | 0 | 2 | 1 | 8 | 84 | 0 |  |  | 0 | 0 | Wet | No | Yes |  | Yes | No | L427311-132 | LUPIN TXL FEE | FL-MET-303 Rev 1 | Deposit Method | Solid Scale Deposit |  |  |  | 40010947 | Black, gritty material |  |  |  | 42329393310001
202001002099 | 1 | FIREBIRD ENERGY LLC | WEST HEADLEE FMT | FOUR CORNERS | FOUR CORNERS 2729U | Well Sites | SEE COMMENTS | South Permian | Matt Granado | 2020-01-14 15:34 | 2020-01-08 | FR | MAJ |  |  | 2 |  |  | 2 |  | 1 |  |  |  | 91 | 5 | 99 | NO | 0 | 0 | 0 | 0 | 0 | 0 | 2 | 1 | 5 | 91 | 0 |  |  | 0 | 0 | Wet | No | No |  | Yes | No | L427309-121 | FOUR CORNERS | FL-MET-303 Rev 1 | Deposit Method | Solid Scale Deposit |  |  |  | 40010039 | Black, gritty material |  |  |  | 42461392460001
202001002100 | 1 | FIREBIRD ENERGY LLC | WEST HEADLEE FMT | FOUR CORNERS | FOUR CORNERS 2729U | Well Sites | BULL PLUG | South Permian | Matt Granado | 2020-01-14 15:34 | 2020-01-08 | FR |  |  | 3 | 6 |  |  | 6 |  |  | 2 | 1 |  | 87 |  | 99 | NO | 1 | 0 | 2 | 3 | 0 | 0 | 6 | 0 | 0 | 87 | 0 |  |  | 0 | 0 | Wet | No | Yes |  | Yes | No | L427309-121 | FOUR CORNERS | FL-MET-303 Rev 1 | Deposit Method | Solid Scale Deposit |  |  |  | 40010039 | Black, gritty material |  |  |  | 42461392460001
202001003328 | 1 | FIREBIRD ENERGY LLC | WEST HEADLEE FMT | FOUR CORNERS | FOUR CORNERS 4101U | Well Sites | SEE COMMENTS | South Permian | Matt Granado | 2020-01-17 14:48 | 2020-01-09 | FR | MAJ |  | 5 | 4 |  |  | 4 | 5 | 1 |  |  |  | 84 |  | 99 | NO | 0 | 5 | 0 | 5 | 0 | 0 | 4 | 1 | 0 | 84 | 0 |  |  | 0 | 0 | Wet | No | Yes |  | Yes | No | L427309-150 | FOUR CORNERS | FL-MET-303 Rev 1 | Deposit Method | Solid Scale Deposit |  |  |  | 40010039 | Tan, granular material |  |  |  | 42461399380001
202001003329 | 1 | FIREBIRD ENERGY LLC | WEST HEADLEE FMT | FOUR CORNERS | FOUR CORNERS 4101U | Well Sites | SEE COMMENTS | South Permian | Matt Granado | 2020-01-17 14:48 | 2020-01-09 | FR | SN-3' |  | 5 |  | 4 |  | 4 | 6 | 1 |  |  |  | 83 | 2 | 101 | NO | 0 | 6 | 0 | 5 | 0 | 4 | 0 | 1 | 2 | 83 | 0 |  |  | 0 | 0 | Dry | No | Yes |  | No | No | L427309-150 | FOUR CORNERS | FL-MET-303 Rev 1 | Deposit Method | Solid Scale Deposit |  |  |  | 40010039 | Large, dark brown, crumbly gritty pieces |  |  |  | 42461399380001
202001025136 | 1 | FIREBIRD ENERGY LLC | WEST HEADLEE FMT | LUPIN WEST EDGE | LUPIN WE 4304E | Well Sites | SEE COMMENTS | South Permian | Matt Granado | 2020-03-25 13:57 | 2020-03-04 | JL | Mud Anchor Joint |  | 17 | 29 |  |  | 29 | 5 | 6 | 1 |  |  | 40 |  | 98 | NO | 0 | 5 | 1 | 17 | 0 | 0 | 29 | 6 | 0 | 40 | 0 |  |  | 0 | 0 | Wet | No | No |  | Yes | No | L427312-32 | LUPIN WEST EDGE | FL-MET-303 Rev 1 | Deposit Method | Solid Scale Deposit |  |  |  | 40010070 | black gritty material |  |  |  | 42135423680001
202001025137 | 1 | FIREBIRD ENERGY LLC | WEST HEADLEE FMT | FOUR CORNERS | FOUR CORNERS 2130U | Well Sites | BULL PLUG | South Permian | Matt Granado | 2020-03-25 13:57 | 2020-02-20 | JL |  |  | 62 |  | 27 |  | 27 |  | 3 |  |  |  | 4 |  | 100 | NO | 0 | 0 | 0 | 62 | 0 | 27 | 0 | 3 | 0 | 4 | 0 | 4 |  | 0 | 4 | Wet | No | Yes |  | No | No | L427309-190 | FOUR CORNERS | FL-MET-303 Rev 1 | Deposit Method | Solid Scale Deposit |  |  |  | 40010779 | black glittering gritty material |  |  |  | 42461397110001
202001025138 | 1 | FIREBIRD ENERGY LLC | WEST HEADLEE FMT | FOUR CORNERS | FOUR CORNERS 2130U | Well Sites | SEE COMMENTS | South Permian | Matt Granado | 2020-03-26 16:42 | 2020-02-20 | JL | Barrel |  | 9 | 24 |  |  | 24 | 4 |  | 4 |  |  | 60 |  | 101 | NO | 0 | 4 | 4 | 9 | 0 | 0 | 24 | 0 | 0 | 60 | 0 |  |  | 0 | 0 | Dry | No | Yes |  | Yes | No | L427309-190 | FOUR CORNERS | FL-MET-303 Rev 1 | Deposit Method | Solid Scale Deposit |  |  |  | 40010779 | black glittery material |  |  |  | 42461397110001
202001025139 | 1 | FIREBIRD ENERGY LLC | WEST HEADLEE FMT | FOUR CORNERS | FOUR CORNERS 1411M | Well Sites | SEE COMMENTS | South Permian | Matt Granado | 2020-03-31 08:46 | 2020-01-30 | JL | Mud Anchor Joint, Sample destroyed crucible and unable to complete analysis | [5 empty] | 0 | [7 empty] | 0 | NO | 0 | 0 | 0 | 0 | 0 | 0 | 0 | 0 | 0 | 0 | 0 |  |  | 0 | 0 | Wet | No | Yes |  | No | No | L427309-27 | FOUR CORNERS | FL-MET-303 Rev 1 | Deposit Method | Solid Scale Deposit |  |  |  | 40010779 | black crumbling material |  |  |  | 42329389370001
202001025152 | 1 | FIREBIRD ENERGY LLC | WEST HEADLEE FMT | FOUR CORNERS | FOUR CORNERS 1411M | Well Sites | SEE COMMENTS | South Permian | Matt Granado | 2020-03-31 08:48 | 2020-03-04 | JL | Mud Anchor Joint, sample destroyed crucible and unable to complete analysis | [5 empty] | 0 | [7 empty] | 0 | NO | 0 | 0 | 0 | 0 | 0 | 0 | 0 | 0 | 0 | 0 | 0 |  |  | 0 | 0 | Wet | No | Yes |  | No | No | L427309-27 | FOUR CORNERS | FL-MET-303 Rev 1 | Deposit Method | Solid Scale Deposit |  |  |  | 40010779 | black crumbling material |  |  |  | 42329389370001
202001025153 | 1 | FIREBIRD ENERGY LLC | WEST HEADLEE FMT | FOUR CORNERS | FOUR CORNERS 2130U | Well Sites | SEE COMMENTS | South Permian | Matt Granado | 2020-03-26 16:42 | 2020-02-20 | JL | Plunger OD |  | 3 | 78 |  |  | 78 | 2 |  |  |  |  | 17 |  | 100 | NO | 0 | 2 | 0 | 3 | 0 | 0 | 78 | 0 | 0 | 17 | 0 |  |  | 0 | 0 | Dry | No | Yes |  | Yes | No | L427309-190 | FOUR CORNERS | FL-MET-303 Rev 1 | Deposit Method | Solid Scale Deposit |  |  |  | 40010779 | glittering crumbling brown pieces |  |  |  | 42461397110001
202001025154 | 1 | FIREBIRD ENERGY LLC | WEST HEADLEE FMT | FOUR CORNERS | FOUR CORNERS 2130U | Well Sites | SEE COMMENTS | South Permian | Matt Granado | 2020-03-26 16:42 | 2020-02-20 | JL | TV ID |  | 19 | 69 |  |  | 69 | 3 |  |  |  |  | 8 | 1 | 100 | NO | 0 | 3 | 0 | 19 | 0 | 0 | 69 | 0 | 1 | 8 | 0 |  |  | 0 | 0 | Dry | No | Yes |  | Yes | No | L427309-190 | FOUR CORNERS | FL-MET-303 Rev 1 | Deposit Method | Solid Scale Deposit |  |  |  | 40010779 | glittering crumbling brown pieces |  |  |  | 42461397110001
202101008601 | 1 | FIREBIRD ENERGY LLC | WEST HEADLEE FMT | LUPIN TXL FEE | LUP TXL FEE 4709E | Well Sites | OUTSIDE BARREL | South Permian | Matt Granado | 2021-03-01 16:15 | 2021-02-25 | FR |  |  | 5 | 63 |  |  | 63 | 4 | 1 |  |  |  | 26 |  | 99 | NO | 0 | 4 | 0 | 5 | 0 | 0 | 63 | 1 | 0 | 26 | 0 |  |  | 0 | 0 | Dry | No | Yes |  | Yes | No | L427311-110 | LUPIN TXL FEE | FL-MET-303 Rev 1 | Deposit Method | Solid Scale Deposit |  |  |  |  | Dark brown, crumbly, gritty chunks |  |  |  | 42135428070001
202101009492 | 1 | FIREBIRD ENERGY LLC | WEST HEADLEE FMT | FOUR CORNERS | FOUR CORNERS 2107U | Well Sites | BULL PLUG | South Permian | Matt Granado | 2021-03-08 16:24 | 2021-03-02 | FR |  |  | 45 | 18 |  |  | 18 |  | 3 | 3 |  |  | 21 |  | 99 | NO | 0 | 0 | 3 | 45 | 0 | 0 | 18 | 3 | 0 | 21 | 0 | 9 |  | 0 | 9 | Wet | No | Yes |  | Yes | No | L427309-42 | FOUR CORNERS | FL-MET-303 Rev 1 | Deposit Method | Solid Scale Deposit |  |  |  |  | Dark brown, gritty material |  |  |  | 42461387370001
202101011685 | 1 | FIREBIRD ENERGY LLC | WEST HEADLEE FMT | FOUR CORNERS | FOUR CORNERS 2913C | Well Sites | SEE COMMENTS | South Permian | Matt Granado | 2021-03-16 15:22 | 2021-03-11 | FR | SN-1 |  | 5 | 4 |  |  | 4 | 1 |  |  |  |  | 90 |  | 100 | NO | 0 | 1 | 0 | 5 | 0 | 0 | 4 | 0 | 0 | 90 | 0 |  |  | 0 | 0 | Dry | No | Yes |  | Yes | No | L427309-136 | FOUR CORNERS | FL-MET-303 Rev 1 | Deposit Method | Solid Scale Deposit |  |  |  |  | Large, crumbly, dark brown, pieces |  |  |  | 42103363840001
202101011686 | 1 | FIREBIRD ENERGY LLC | WEST HEADLEE FMT | FOUR CORNERS | FOUR CORNERS 2913C | Well Sites | SEE COMMENTS | South Permian | Matt Granado | 2021-03-16 15:22 | 2021-03-11 | FR | SN 1-2 |  | 3 | 14 |  |  | 14 | 1 |  |  |  |  | 81 |  | 99 | NO | 0 | 1 | 0 | 3 | 0 | 0 | 14 | 0 | 0 | 81 | 0 |  |  | 0 | 0 | Dry | No | Yes |  | Yes | No | L427309-136 | FOUR CORNERS | FL-MET-303 Rev 1 | Deposit Method | Solid Scale Deposit |  |  |  |  | Large, dark brown, hard, semi-cylindrical pieces |  |  |  | 42103363840001
202101011687 | 1 | FIREBIRD ENERGY LLC | WEST HEADLEE FMT | FOUR CORNERS | FOUR CORNERS 2913C | Well Sites | SEE COMMENTS | South Permian | Matt Granado | 2021-03-16 15:22 | 2021-03-11 | FR | SN 2-3 |  | 3 | 15 |  |  | 15 | 1 |  |  |  |  | 79 | 1 | 99 | NO | 0 | 1 | 0 | 3 | 0 | 0 | 15 | 0 | 1 | 79 | 0 |  |  | 0 | 0 | Dry | No | Yes |  | Yes | No | L427309-136 | FOUR CORNERS | FL-MET-303 Rev 1 | Deposit Method | Solid Scale Deposit |  |  |  |  | Large, dark brown, hard, semi-cylindrical pieces |  |  |  | 42103363840001
202101011688 | 1 | FIREBIRD ENERGY LLC | WEST HEADLEE FMT | FOUR CORNERS | FOUR CORNERS 2913C | Well Sites | SEE COMMENTS | South Permian | Matt Granado | 2021-03-16 15:22 | 2021-03-11 | FR | SN 3-4 |  | 4 | 18 |  |  | 18 | 1 |  |  |  |  | 75 |  | 99 | NO | 0 | 1 | 0 | 4 | 0 | 0 | 18 | 0 | 0 | 75 | 0 | 1 |  | 0 | 1 | Dry | No | Yes |  | Yes | No | L427309-136 | FOUR CORNERS | FL-MET-303 Rev 1 | Deposit Method | Solid Scale Deposit |  |  |  |  | Large, dark brown, hard, semi-cylindrical pieces |  |  |  | 42103363840001
202101011689 | 1 | FIREBIRD ENERGY LLC | WEST HEADLEE FMT | FOUR CORNERS | FOUR CORNERS 2913C | Well Sites | SEE COMMENTS | South Permian | Matt Granado | 2021-03-16 15:22 | 2021-03-11 | FR | Bull plug |  | 3 | 3 |  |  | 3 | 1 | 2 |  |  |  | 91 |  | 100 | NO | 0 | 1 | 0 | 3 | 0 | 0 | 3 | 2 | 0 | 91 | 0 |  |  | 0 | 0 | Dry | No | Yes |  | Yes | No | L427309-136 | FOUR CORNERS | FL-MET-303 Rev 1 | Deposit Method | Solid Scale Deposit |  |  |  |  | Dark brown, granular material |  |  |  | 42103363840001
202101011690 | 1 | FIREBIRD ENERGY LLC | WEST HEADLEE FMT | FOUR CORNERS | FOUR CORNERS 2913C | Well Sites | SEE COMMENTS | South Permian | Matt Granado | 2021-03-16 15:22 | 2021-03-11 | FR | (P) SV |  | 11 |  | 3 |  | 3 | 32 |  | 4 |  |  | 41 |  | 100 | NO | 0 | 32 | 4 | 11 | 0 | 3 | 0 | 0 | 0 | 41 | 0 | 9 |  | 0 | 9 | Dry | No | No |  | No | No | L427309-136 | FOUR CORNERS | FL-MET-303 Rev 1 | Deposit Method | Solid Scale Deposit |  |  |  |  | Small, gray-brown, hard pieces |  |  |  | 42103363840001
202101026567 | 1 | FIREBIRD ENERGY LLC | WEST HEADLEE FMT | FOUR CORNERS | FOUR CORNERS 4116U | Well Sites | SEE COMMENTS | South Permian | Matt Granado | 2021-06-09 15:07 | 2021-06-02 | FR | 4'SN |  | 13 | 22 |  |  | 22 | 8 | 2 |  |  |  | 53 |  | 99 | NO | 0 | 8 | 0 | 13 | 0 | 0 | 22 | 2 | 0 | 53 | 0 | 1 |  | 0 | 1 | Dry | No | Yes |  | Yes | No | L427309-152 | FOUR CORNERS | FL-MET-303 Rev 1 | Deposit Method | Solid Scale Deposit |  |  |  |  | Dark brown, gritty clumps |  |  |  | 42461399420001
202101026568 | 1 | FIREBIRD ENERGY LLC | WEST HEADLEE FMT | FOUR CORNERS | FOUR CORNERS 4116U | Well Sites | SEE COMMENTS | South Permian | Matt Granado | 2021-06-09 15:07 | 2021-06-02 | FR | 2'SN |  | 8 | 11 |  |  | 11 | 6 | 1 |  |  |  | 71 | 3 | 100 | NO | 0 | 6 | 0 | 8 | 0 | 0 | 11 | 1 | 3 | 71 | 0 |  |  | 0 | 0 | Dry | No | Yes |  | Yes | No | L427309-152 | FOUR CORNERS | FL-MET-303 Rev 1 | Deposit Method | Solid Scale Deposit |  |  |  |  | Dark brown, crumbly chunks |  |  |  | 42461399420001
202101026569 | 1 | FIREBIRD ENERGY LLC | WEST HEADLEE FMT | FOUR CORNERS | FOUR CORNERS 4116U | Well Sites | BULL PLUG | South Permian | Matt Granado | 2021-06-09 15:07 | 2021-06-02 | FR |  |  | 26 | 20 |  |  | 20 | 26 | 3 |  |  | 1 | 23 |  | 101 | NO | 0 | 26 | 0 | 26 | 0 | 0 | 20 | 3 | 0 | 23 | 1 | 2 |  | 0 | 2 | Wet | No | Yes |  | Yes | No | L427309-152 | FOUR CORNERS | FL-MET-303 Rev 1 | Deposit Method | Solid Scale Deposit |  |  |  |  | Black, gritty material |  |  |  | 42461399420001
202101027295 | 1 | FIREBIRD ENERGY LLC | WEST HEADLEE FMT | FOUR CORNERS | FOUR CORNERS 2911C | Well Sites | BULL PLUG | South Permian | Matt Granado | 2021-06-15 14:53 | 2021-06-09 | FR |  |  | 13 |  | 5 |  | 5 | 8 | 1 |  |  |  | 70 | 3 | 100 | NO | 0 | 8 | 0 | 13 | 0 | 5 | 0 | 1 | 3 | 70 | 0 |  |  | 0 | 0 | Dry | No | Yes |  | No | No | L427309-183 | FOUR CORNERS | FL-MET-303 Rev 1 | Deposit Method | Solid Scale Deposit |  |  |  |  | Dark brown, gritty material |  |  |  | 42103364970001
202101027296 | 1 | FIREBIRD ENERGY LLC | WEST HEADLEE FMT | FOUR CORNERS | FOUR CORNERS 2911C | Well Sites | SEE COMMENTS | South Permian | Matt Granado | 2021-06-15 14:53 | 2021-06-09 | FR | SN 2' Tubing ID |  | 35 | 36 |  |  | 36 | 5 | 5 |  |  |  | 9 | 8 | 99 | NO | 0 | 5 | 0 | 35 | 0 | 0 | 36 | 5 | 8 | 9 | 0 | 1 |  | 0 | 1 | Wet | Yes | No |  | Yes | No | L427309-183 | FOUR CORNERS | FL-MET-303 Rev 1 | Deposit Method | Solid Scale Deposit |  |  |  |  | Dark brown, slightly gritty material |  |  |  | 42103364970001
202101027297 | 1 | FIREBIRD ENERGY LLC | WEST HEADLEE FMT | FOUR CORNERS | FOUR CORNERS 2911C | Well Sites | SEE COMMENTS | South Permian | Matt Granado | 2021-06-15 14:53 | 2021-06-09 | FR | SN 4 ' Tubing ID |  | 39 |  | 29 |  | 29 | 6 | 6 |  |  |  | 18 |  | 100 | NO | 0 | 6 | 0 | 39 | 0 | 29 | 0 | 6 | 0 | 18 | 0 | 2 |  | 0 | 2 | Dry | No | Yes |  | No | No | L427309-183 | FOUR CORNERS | FL-MET-303 Rev 1 | Deposit Method | Solid Scale Deposit |  |  |  |  | Dark brown, crumbly chunks |  |  |  | 42103364970001
202101030046 | 1 | FIREBIRD ENERGY LLC | WEST HEADLEE FMT | FOUR CORNERS | FOUR CORNERS 2102C | Well Sites | BULL PLUG | South Permian | Matt Granado | 2021-06-28 15:25 | 2021-06-23 | FR |  |  | 25 | 42 |  |  | 42 | 3 | 5 |  |  |  | 22 |  | 100 | NO | 0 | 3 | 0 | 25 | 0 | 0 | 42 | 5 | 0 | 22 | 0 | 3 |  | 0 | 3 | Dry | No | Yes |  | Yes | No | L427309-37 | FOUR CORNERS | FL-MET-303 Rev 1 | Deposit Method | Solid Scale Deposit |  |  |  |  | Soft, smooth, black material |  |  |  | 42103361590001
202101030047 | 1 | FIREBIRD ENERGY LLC | WEST HEADLEE FMT | FOUR CORNERS | FOUR CORNERS 2102C | Well Sites | SEE COMMENTS | South Permian | Matt Granado | 2021-06-28 15:25 | 2021-06-23 | FR | SN '4 |  | 21 | 1 |  |  | 1 | 68 | 1 |  |  | 4 | 4 |  | 99 | NO | 0 | 68 | 0 | 21 | 0 | 0 | 1 | 1 | 0 | 4 | 4 |  |  | 0 | 0 | Dry | No | Yes |  | Yes | No | L427309-37 | FOUR CORNERS | FL-MET-303 Rev 1 | Deposit Method | Solid Scale Deposit |  |  |  |  | Brittle, gray pieces |  |  |  | 42103361590001
202101030048 | 1 | FIREBIRD ENERGY LLC | WEST HEADLEE FMT | FOUR CORNERS | FOUR CORNERS 2102C | Well Sites | SEE COMMENTS | South Permian | Matt Granado | 2021-06-28 15:25 | 2021-06-23 | FR | SN 4-8 |  | 25 |  |  |  | 0 | 70 | 1 |  |  | 4 |  |  | 100 | NO | 0 | 70 | 0 | 25 | 0 | 0 | 0 | 1 | 0 | 0 | 4 |  |  | 0 | 0 | Dry | No | No |  | No | No | L427309-37 | FOUR CORNERS | FL-MET-303 Rev 1 | Deposit Method | Solid Scale Deposit |  |  |  |  | Brittle, gray pieces |  |  |  | 42103361590001
202101030049 | 1 | FIREBIRD ENERGY LLC | WEST HEADLEE FMT | FOUR CORNERS | FOUR CORNERS 2102C | Well Sites | SEE COMMENTS | South Permian | Matt Granado | 2021-06-28 15:25 | 2021-06-23 | FR | SN 8-12 |  | 18 |  |  |  | 0 | 74 | 2 |  |  | 4 | 2 |  | 100 | NO | 0 | 74 | 0 | 18 | 0 | 0 | 0 | 2 | 0 | 2 | 4 |  |  | 0 | 0 | Dry | No | Yes |  | No | No | L427309-37 | FOUR CORNERS | FL-MET-303 Rev 1 | Deposit Method | Solid Scale Deposit |  |  |  |  | Thin, brittle, gray pieces |  |  |  | 42103361590001
202101030050 | 1 | FIREBIRD ENERGY LLC | WEST HEADLEE FMT | FOUR CORNERS | FOUR CORNERS 2102C | Well Sites | INSIDE BARREL | South Permian | Matt Granado | 2021-06-28 15:25 | 2021-06-23 | FR |  |  | 36 |  |  |  | 0 | 59 | 1 |  |  | 3 |  |  | 99 | NO | 0 | 59 | 0 | 36 | 0 | 0 | 0 | 1 | 0 | 0 | 3 |  |  | 0 | 0 | Dry | No | No |  | No | No | L427309-37 | FOUR CORNERS | FL-MET-303 Rev 1 | Deposit Method | Solid Scale Deposit |  |  |  |  | Large, thin, brittle and hard pieces |  |  |  | 42103361590001
202101031293 | 1 | FIREBIRD ENERGY LLC | WEST HEADLEE FMT | FOUR CORNERS | FOUR CORNERS 0913E | Well Sites | BULL PLUG | South Permian | Matt Granado | 2021-07-06 14:32 | 2021-06-29 | FR |  |  | 2 | 34 |  |  | 34 | 2 | 3 |  |  |  | 56 |  | 99 | NO | 0 | 2 | 0 | 2 | 0 | 0 | 34 | 3 | 0 | 56 | 0 | 2 |  | 0 | 2 | Wet | No | Yes |  | Yes | No | L427309-111 | FOUR CORNERS | FL-MET-303 Rev 1 | Deposit Method | Solid Scale Deposit |  |  |  |  | Dark brown, gritty material |  |  |  | 42135429820001
202101031294 | 1 | FIREBIRD ENERGY LLC | WEST HEADLEE FMT | FOUR CORNERS | FOUR CORNERS 0913E | Well Sites | SEE COMMENTS | South Permian | Matt Granado | 2021-07-06 14:32 | 2021-06-30 | FR | SN '2 |  |  | 82 |  |  | 82 | 5 | 3 |  |  |  | 8 |  | 100 | NO | 0 | 5 | 0 | 0 | 0 | 0 | 82 | 3 | 0 | 8 | 0 | 2 |  | 0 | 2 | Dry | No | Yes |  | Yes | No | L427309-111 | FOUR CORNERS | FL-MET-303 Rev 1 | Deposit Method | Solid Scale Deposit |  |  |  |  | Large, hard, dark brown pieces |  |  |  | 42135429820001
202101031295 | 1 | FIREBIRD ENERGY LLC | WEST HEADLEE FMT | FOUR CORNERS | FOUR CORNERS 0913E | Well Sites | SEE COMMENTS | South Permian | Matt Granado | 2021-07-06 14:32 | 2021-06-30 | FR | SN '2-4 |  |  | 97 |  |  | 97 | 1 | [5 empty] | 2 | 100 | NO | 0 | 1 | 0 | 0 | 0 | 0 | 97 | 0 | 2 | 0 | 0 |  |  | 0 | 0 | Wet | No | Yes |  | Yes | No | L427309-111 | FOUR CORNERS | FL-MET-303 Rev 1 | Deposit Method | Solid Scale Deposit |  |  |  |  | Dark brown, gritty material |  |  |  | 42135429820001
202101040163 | 1 | FIREBIRD ENERGY LLC | WEST HEADLEE FMT | LUPIN WEST EDGE | LUPIN WE 4312E | Well Sites | INSIDE BARREL | South Permian | Matt Granado | 2021-08-24 12:33 | 2021-08-17 | FR | Sample also contains 1,715 ppm lead and 1,228 ppm phosphorus. |  | 31 |  | 13 |  | 13 | 13 | 4 |  |  |  | 11 | 24 | 100 | NO | 0 | 13 | 0 | 31 | 0 | 13 | 0 | 4 | 24 | 11 | 0 | 4 |  | 0 | 4 | Wet | No | Yes |  | No | No | L427312-40 | LUPIN WEST EDGE | FL-MET-303 Rev 1 | Deposit Method | Solid Scale Deposit |  |  |  |  | Dark brown, gritty material |  |  |  | 42135420730001
202101040164 | 1 | FIREBIRD ENERGY LLC | WEST HEADLEE FMT | LUPIN WEST EDGE | LUPIN WE 4312E | Well Sites | TUBING - OUTER | South Permian | Matt Granado | 2021-08-24 12:33 | 2021-08-17 | FR | Sample also contains 2,265 ppm phosphorus. No additional metals found. |  | 40 | 26 |  |  | 26 | 6 | 6 |  |  |  |  | 20 | 100 | NO | 0 | 6 | 0 | 40 | 0 | 0 | 26 | 6 | 20 | 0 | 0 | 2 |  | 0 | 2 | Wet | No | No |  | Yes | No | L427312-40 | LUPIN WEST EDGE | FL-MET-303 Rev 1 | Deposit Method | Solid Scale Deposit |  |  |  |  | Dark brown, crumbly material |  |  |  | 42135420730001
202101040165 | 1 | FIREBIRD ENERGY LLC | WEST HEADLEE FMT | LUPIN WEST EDGE | LUPIN WE 4312E | Well Sites | BULL PLUG | South Permian | Matt Granado | 2021-08-23 16:39 | 2021-08-17 | FR |  |  | 24 | 15 |  |  | 15 | 6 | 6 |  |  |  | 39 | 7 | 100 | NO | 0 | 6 | 0 | 24 | 0 | 0 | 15 | 6 | 7 | 39 | 0 | 3 |  | 0 | 3 | Wet | No | No |  | Yes | No | L427312-40 | LUPIN WEST EDGE | FL-MET-303 Rev 1 | Deposit Method | Solid Scale Deposit |  |  |  |  | Dark brown, granular material |  |  |  | 42135420730001

## Lab Data
Lab Name | Lab number | Log Year | Sample Number | Title | Address | Address 2 | City | State | Zip Code | Supervisor | Phone | Fax | Corrosion Inhibitor Residuals | Bacteria | Corrosion Coupon | Scale Coupon | Cold Finger | Cyanide | Deposit | Failure | Millipore | FEMNP | Scale Inhibitor Residual | Production Water | DHSAT | Industrial Water | Oil & Grease | Oil Fingerprint | Special
Midland | 1 | 2022 | 5262 | Permian Basin Area Laboratory | 2101 Market Street |  | Midland | Texas | 79703 | Sheila Hernandez | (432) 681-8374 | [12 empty] | FL-MET-104
Broussard | 2 | 2022 | 520 | Gulf of Mexico Region Laboratory | 1064 Baker Hughes Dr. |  | Broussard | Louisiana | 70518 | Brandie Garber | 337-359-6000 | 337-359-6389 | [14 empty] | FL-MET-101
Tomball | 3 | 2022 | 0 | Water Managment - Tomball | 11211 FM 2920 |  | Tomball | Texas | 77375 | James Kelley
Kilgore | 5 | 2022 | 2033 | Southeast Area Laboratory | 2510 Woodbine Dr. |  | Kilgore | Texas | 75662 | Galyn D Boyd | (903)-986-5439 | [12 empty] | FL-MET-104
Shafter | 6 | 2022 | 1994 | Pacific Coast Area Laboratory | 3901 Fanucchi Way E |  | Shafter | California | 93263 | Katelynn Barton | (661) 336-3682 |  | FL-MET-105 | FL-MET-106 | [12 empty] | FL-MET-100
Williston | 7 | 2022 | 0 | Northern Rockies District Laboratory | 826 48th Ave W |  | Williston | North Dakota | 58801 | Eric P Nelson | (701) 774-9222 | (701) 774-9908
San Antonio | 8 | 2022 | 1527 | South Texas Area Laboratory | 11245 Old Corpus Christi Hwy |  | San Antonio | Texas | 78223 | Chad Hayes | (210) 854-7813 |  | FL-MET-105 | FL-MET-106 | [8 empty] | FL-MET-102 | FL-MET-104
Oklahoma City | 10 | 2022 | 1087 | Central Area Laboratory | 12701 N. Santa Fe Ave | Suite 151 | Oklahoma City | Oklahoma | 73114 | Bryan V Segrest | 405 568 9232
Casper | 12 | 2022 | 682 | Rocky Mountain Area Laboratory | 350 Cole Creek Road |  | Evansville | WY | 82636 | Gregory Brezina | 307-233-1385 | 307-233-1442
Mount Pleasant | 13 | 2022 | 66 | Central-East District Laboratory | 370 Westec Drive |  | Mount Pleasant | PA | 15666 | Amanda L Akin | 724-696-6716
Laurel | 14 | 2022 | 0 | Laurel
Canadian Technical Group | 16 | 2022 | 0 | Canadian Technical Group | 6820 36 Street SE |  | Calgary | Alberta | T2C 2G4 | Heath J Gibson | 403-585-8505
Central Technical Group | 20 | 2022 | 0 | Central Technical Group | 370 Westec Drive |  | Mount Pleasant | PA | 15666 | Adriana Espinosa